## Indicative Elements
reference | Method | Rb | Zr | Sr | Sn | Fe | Ti | Mn | Zn | Pb | Dy | Nb | Y | Fe2O3 | Al2O3 | CaO
Milic 2014 | pXRF | + | + | + |  | + | +
Campbell and Healey 2016 | pXRF | + | + | + |  | + |  | + |  | +
Frahm 2013 | pXRF | + | + | + |  |  |  |  | +
Craig et al 2007 | XRF, pXRF | + |  | +
P.J. Sheppard et al. 2011 | pXRF | + | +
Moholy-Nagy et al. 2013 | NAA | + | + |  |  | + |  | + |  |  | +
Nazaroff et al. 2010 | XRF, pXRF | + | + | +
Schechter et al 2016 | pXRF | + | + | + | [7 empty] | + | +
Delerou | MEB-EDS | [12 empty] | + | + | +
Morgan 2015 | pXRF | + |  | + |  | + | +
Frahm and Hauck 2017 |  | + | + | + |  |  | + | +
Khalidi Gratuze Boucetta 2009

## General Info
paper | Method | Indicative Elements | Indicative Ratios | units | population | geo sources | arc. Site | period
Milic 2014 | pxrf | Rb,Sr,Zr,Ti,Fe | Rb/Sr/Zr Ti/Fe | ppm | 52 | Göllü Dag
Nenezi Dag
Melos Adamas
MelosDemenegaki
Gialie
Antiparos
Carpathian 1
Carpathian 2
Cambell and Healey 2016 | pxrf | Sr Zr Fe Mn Pb | Sr/Zr Fe/(Rb/Zr)/(Fe/Mn) Rb/Pb | ppm | 882 | Nemrut Dağ
Bingöl A
Nemrut/Bingöl A
Bingöl B
Group 3d
Frahm 2013 | pxrf | Sr Zr Zn Rb | Rb/Sr/Zr Zn/Sr/Zr | ppm | 50 |  | Tell Mozan
Morgan 2015 | pxrf | Rb, Zr, Ti, Fe | Rb/Sr/(Ti/Fe) | ppm | 873 | Sta Nychia | Cycladic obsidian | EBI-EBII
Dhemenegaki
Giali
Göllü Dağ
Schechter et al 2016 | pxrf | Nb, Sr, Rb, Y, Sr, Zr | Nb/Sr, Rb/Y, Sr/Zr | ppm | 44 | Bingöl A | Ein Zippori | EPN
[6 empty] | Bingöl B |  | LPN
[6 empty] | Göllü Dağ |  | EBA I
EBA II
L. Khalidi, B. Gratuze and S. Boucetta 2009 | LA–ICP–MS | Y Zr Nb Ba | Y/Zr | ppm | 40 | Bingöl A | Tell Brak
|  |  | (Y/Zr) / (Nb/Zr) |  |  | Bingöl B | Tell Hamoukar
|  |  | Zr/Ba |  |  | Meydan Dag
unknown source
Frahm and Hauck 2017

## Schechter et al 2016
ID # | MnKa1 | FeKa1 | ZnKa1 | GaKa1 | ThLa1 | RbKa1 | SrKa1 | YKa1 | ZrKa1 | NbKa1 | Source
EZPR 10585.1 | 447 | 5127 | 30 | 21 | 15 | 126 | 36 | 25 | 97 | 30 | Göllü Dağ
EZPR 10585.2 | 591 | 6027 | 43 | 26 | 14 | 141 | 39 | 27 | 98 | 33 | Göllü Dağ
EZPR 13451 | 422 | 20532 | 159 | 22 | 24 | 213 | 0 | 132 | 1142 | 69 | Bingöl A
EZPR 14426 | 284 | 7227 | 29 | 26 | 18 | 152 | 27 | 28 | 121 | 18 | Göllü Dağ
EZPR 14445 | 515 | 7664 | 34 | 26 | 20 | 202 | 13 | 24 | 93 | 23 | Göllü Dağ
EZPR 14486 | 328 | 15971 | 41 | 30 | 30 | 258 | 48 | 34 | 347 | 21 | Bingöl B
EZPR 14759 | 572 | 30870 | 198 | 26 | 29 | 242 | 0 | 142 | 1186 | 63 | Bingöl A
EZPR 14948.1 | 697 | 30474 | 189 | 24 | 31 | 230 | 1 | 142 | 1170 | 62 | Bingöl A
EZPR 14948.2 | 384 | 16233 | 61 | 29 | 30 | 253 | 50 | 34 | 332 | 20 | Bingöl B
EZPR 14948.3 | 338 | 12723 | 38 | 19 | 29 | 220 | 44 | 32 | 300 | 17 | Bingöl B
EZPR 14954 | 442 | 5623 | 18 | 13 | 21 | 179 | 10 | 22 | 81 | 21 | Göllü Dağ
EZPR 14963 | 633 | 7750 | 31 | 30 | 27 | 227 | 12 | 27 | 104 | 26 | Göllü Dağ
EZPR 14987 | 421 | 16700 | 63 | 32 | 35 | 268 | 49 | 35 | 345 | 21 | Bingöl B
EZPR 15031 | 577 | 7677 | 28 | 26 | 23 | 218 | 15 | 22 | 93 | 25 | Göllü Dağ
EZPR 15047 | 472 | 24251 | 189 | 29 | 27 | 244 | 0 | 142 | 1252 | 77 | Bingöl A
EZPR 17756 | 577 | 26804 | 186 | 26 | 28 | 207 | 3 | 125 | 1048 | 55 | Bingöl A
EZPR 17905 | 631 | 31016 | 164 | 28 | 29 | 246 | 1 | 133 | 1107 | 59 | Bingöl A
EZPR 17912 | 395 | 16005 | 46 | 32 | 33 | 264 | 52 | 39 | 351 | 21 | Bingöl B
EZPR 17913 | 366 | 13788 | 37 | 21 | 29 | 235 | 40 | 32 | 316 | 20 | Bingöl B
EZPR 20100 | 576 | 30059 | 189 | 25 | 29 | 232 | 1 | 135 | 1159 | 63 | Bingöl A
EZPR 20206 | 325 | 13567 | 39 | 22 | 28 | 234 | 42 | 33 | 308 | 17 | Bingöl B
EZPR 30748.1 | 396 | 28461 | 231 | 33 | 38 | 313 | 0 | 162 | 1364 | 76 | Bingöl A
EZPR 30748.2 | 370 | 14548 | 36 | 26 | 28 | 241 | 46 | 33 | 326 | 19 | Bingöl B
EZPR 30823 | 307 | 13915 | 48 | 22 | 25 | 230 | 45 | 33 | 313 | 19 | Bingöl B
EZPR 31263 | 516 | 7233 | 29 | 27 | 24 | 220 | 13 | 24 | 91 | 25 | Göllü Dağ
EZPR 31313 | 296 | 14853 | 44 | 28 | 28 | 238 | 46 | 34 | 326 | 20 | Bingöl B
EZPR 50091 | 311 | 13614 | 40 | 21 | 25 | 229 | 47 | 32 | 308 | 18 | Bingöl B
EZPR 50279 | 508 | 7676 | 28 | 22 | 19 | 184 | 12 | 24 | 84 | 23 | Göllü Dağ
EZPR 50418 | 461 | 20749 | 167 | 24 | 28 | 218 | 0 | 130 | 1175 | 71 | Bingöl A
EZPR 55085 | 276 | 12381 | 36 | 23 | 26 | 219 | 39 | 31 | 301 | 16 | Bingöl B
EZPR 60201 | 324 | 16623 | 52 | 32 | 27 | 270 | 52 | 34 | 343 | 22 | Bingöl B
EZPR 60232 | 596 | 7535 | 32 | 26 | 26 | 225 | 11 | 24 | 95 | 28 | Göllü Dağ
EZPR 60243 | 346 | 15872 | 48 | 29 | 28 | 244 | 47 | 36 | 329 | 20 | Bingöl B
EZPR 60346 | 516 | 28731 | 244 | 35 | 40 | 317 | 0 | 163 | 1398 | 79 | Bingöl A
EZPR 60353 | 483 | 6053 | 21 | 18 | 23 | 180 | 12 | 20 | 87 | 21 | Göllü Dağ
EZPR 77046 | 561 | 32363 | 194 | 29 | 26 | 228 | 0 | 130 | 1173 | 60 | Bingöl A
EZPR 77050 | 840 | 43192 | 307 | 42 | 43 | 318 | 2 | 180 | 1456 | 75 | Bingöl A
EZPR 77065 | 642 | 31931 | 176 | 28 | 33 | 224 | 2 | 137 | 1199 | 60 | Bingöl A
EZPR 77071.1 | 364 | 17371 | 59 | 31 | 31 | 270 | 51 | 35 | 352 | 23 | Bingöl B
EZPR 77071.2 | 443 | 20062 | 71 | 36 | 36 | 309 | 56 | 40 | 376 | 24 | Bingöl B
EZPR 90045 | 439 | 20337 | 72 | 36 | 35 | 303 | 58 | 35 | 362 | 23 | Bingöl B
EZPR 90052 | 451 | 21235 | 152 | 25 | 28 | 225 | 0 | 131 | 1179 | 73 | Bingöl A
EZPR 90121 | 519 | 25929 | 209 | 35 | 32 | 266 | 1 | 152 | 1366 | 82 | Bingöl A
EZPR 90211 | 335 | 7449 | 43 | 29 | 17 | 150 | 26 | 27 | 126 | 16 | Göllü Dağ
ID # | MnKa1 | FeKa1 | ZnKa1 | GaKa1 | ThLa1 | RbKa1 | SrKa1 | YKa1 | ZrKa1 | NbKa1 | Source
EZPR 10585.1 | 447 | 5127 | 30 | 21 | 15 | 126 | 36 | 25 | 97 | 30 | Göllü Dağ
EZPR 10585.2 | 591 | 6027 | 43 | 26 | 14 | 141 | 39 | 27 | 98 | 33 | Göllü Dağ
EZPR 14426 | 284 | 7227 | 29 | 26 | 18 | 152 | 27 | 28 | 121 | 18 | Göllü Dağ
EZPR 14445 | 515 | 7664 | 34 | 26 | 20 | 202 | 13 | 24 | 93 | 23 | Göllü Dağ
EZPR 14954 | 442 | 5623 | 18 | 13 | 21 | 179 | 10 | 22 | 81 | 21 | Göllü Dağ
EZPR 14963 | 633 | 7750 | 31 | 30 | 27 | 227 | 12 | 27 | 104 | 26 | Göllü Dağ
EZPR 15031 | 577 | 7677 | 28 | 26 | 23 | 218 | 15 | 22 | 93 | 25 | Göllü Dağ
EZPR 31263 | 516 | 7233 | 29 | 27 | 24 | 220 | 13 | 24 | 91 | 25 | Göllü Dağ
EZPR 50279 | 508 | 7676 | 28 | 22 | 19 | 184 | 12 | 24 | 84 | 23 | Göllü Dağ
EZPR 60232 | 596 | 7535 | 32 | 26 | 26 | 225 | 11 | 24 | 95 | 28 | Göllü Dağ
EZPR 60353 | 483 | 6053 | 21 | 18 | 23 | 180 | 12 | 20 | 87 | 21 | Göllü Dağ
EZPR 90211 | 335 | 7449 | 43 | 29 | 17 | 150 | 26 | 27 | 126 | 16 | Göllü Dağ
AVG | 493.9167 | 6920.083 | 30.5 | 24.16667 | 20.58333 | 183.6667 | 18.83333 | 24.5 | 97.5 | 24.08333
MAX | 633 | 7750 | 43 | 30 | 27 | 227 | 39 | 28 | 126 | 33
MIN | 284 | 5127 | 18 | 13 | 14 | 126 | 10 | 20 | 81 | 16
ID # | MnKa1 | FeKa1 | ZnKa1 | GaKa1 | ThLa1 | RbKa1 | SrKa1 | YKa1 | ZrKa1 | NbKa1 | Source
EZPR 13451 | 422 | 20532 | 159 | 22 | 24 | 213 | 0 | 132 | 1142 | 69 | Bingöl A
EZPR 14759 | 572 | 30870 | 198 | 26 | 29 | 242 | 0 | 142 | 1186 | 63 | Bingöl A
EZPR 14948.1 | 697 | 30474 | 189 | 24 | 31 | 230 | 1 | 142 | 1170 | 62 | Bingöl A
EZPR 15047 | 472 | 24251 | 189 | 29 | 27 | 244 | 0 | 142 | 1252 | 77 | Bingöl A
EZPR 17756 | 577 | 26804 | 186 | 26 | 28 | 207 | 3 | 125 | 1048 | 55 | Bingöl A
EZPR 17905 | 631 | 31016 | 164 | 28 | 29 | 246 | 1 | 133 | 1107 | 59 | Bingöl A
EZPR 20100 | 576 | 30059 | 189 | 25 | 29 | 232 | 1 | 135 | 1159 | 63 | Bingöl A
EZPR 30748.1 | 396 | 28461 | 231 | 33 | 38 | 313 | 0 | 162 | 1364 | 76 | Bingöl A
EZPR 50418 | 461 | 20749 | 167 | 24 | 28 | 218 | 0 | 130 | 1175 | 71 | Bingöl A
EZPR 60346 | 516 | 28731 | 244 | 35 | 40 | 317 | 0 | 163 | 1398 | 79 | Bingöl A
EZPR 77046 | 561 | 32363 | 194 | 29 | 26 | 228 | 0 | 130 | 1173 | 60 | Bingöl A
EZPR 77050 | 840 | 43192 | 307 | 42 | 43 | 318 | 2 | 180 | 1456 | 75 | Bingöl A
EZPR 77065 | 642 | 31931 | 176 | 28 | 33 | 224 | 2 | 137 | 1199 | 60 | Bingöl A
EZPR 90052 | 451 | 21235 | 152 | 25 | 28 | 225 | 0 | 131 | 1179 | 73 | Bingöl A
EZPR 90121 | 519 | 25929 | 209 | 35 | 32 | 266 | 1 | 152 | 1366 | 82 | Bingöl A
AVG | 555.5333 | 28439.8 | 196.9333 | 28.73333 | 31 | 248.2 | 0.7333333 | 142.4 | 1224.933 | 68.26667
MAX | 840 | 43192 | 307 | 42 | 43 | 318 | 3 | 180 | 1456 | 82
MIN | 396 | 20532 | 152 | 22 | 24 | 207 | 0 | 125 | 1048 | 55
STD DV
ID # | MnKa1 | FeKa1 | ZnKa1 | GaKa1 | ThLa1 | RbKa1 | SrKa1 | YKa1 | ZrKa1 | NbKa1 | Source
EZPR 14486 | 328 | 15971 | 41 | 30 | 30 | 258 | 48 | 34 | 347 | 21 | Bingöl B
EZPR 14948.2 | 384 | 16233 | 61 | 29 | 30 | 253 | 50 | 34 | 332 | 20 | Bingöl B
EZPR 14948.3 | 338 | 12723 | 38 | 19 | 29 | 220 | 44 | 32 | 300 | 17 | Bingöl B
EZPR 14987 | 421 | 16700 | 63 | 32 | 35 | 268 | 49 | 35 | 345 | 21 | Bingöl B
EZPR 17912 | 395 | 16005 | 46 | 32 | 33 | 264 | 52 | 39 | 351 | 21 | Bingöl B
EZPR 17913 | 366 | 13788 | 37 | 21 | 29 | 235 | 40 | 32 | 316 | 20 | Bingöl B
EZPR 20206 | 325 | 13567 | 39 | 22 | 28 | 234 | 42 | 33 | 308 | 17 | Bingöl B
EZPR 30748.2 | 370 | 14548 | 36 | 26 | 28 | 241 | 46 | 33 | 326 | 19 | Bingöl B
EZPR 30823 | 307 | 13915 | 48 | 22 | 25 | 230 | 45 | 33 | 313 | 19 | Bingöl B
EZPR 31313 | 296 | 14853 | 44 | 28 | 28 | 238 | 46 | 34 | 326 | 20 | Bingöl B
EZPR 50091 | 311 | 13614 | 40 | 21 | 25 | 229 | 47 | 32 | 308 | 18 | Bingöl B
EZPR 55085 | 276 | 12381 | 36 | 23 | 26 | 219 | 39 | 31 | 301 | 16 | Bingöl B
EZPR 60201 | 324 | 16623 | 52 | 32 | 27 | 270 | 52 | 34 | 343 | 22 | Bingöl B
EZPR 60243 | 346 | 15872 | 48 | 29 | 28 | 244 | 47 | 36 | 329 | 20 | Bingöl B
EZPR 77071.1 | 364 | 17371 | 59 | 31 | 31 | 270 | 51 | 35 | 352 | 23 | Bingöl B
EZPR 77071.2 | 443 | 20062 | 71 | 36 | 36 | 309 | 56 | 40 | 376 | 24 | Bingöl B
EZPR 90045 | 439 | 20337 | 72 | 36 | 35 | 303 | 58 | 35 | 362 | 23 | Bingöl B
AVG | 354.8824 | 15562.53 | 48.88235 | 27.58824 | 29.58824 | 252.0588 | 47.76471 | 34.23529 | 331.4706 | 20.05882
MAX | 443 | 20337 | 72 | 36 | 36 | 309 | 58 | 40 | 376 | 24
MIN | 276 | 12381 | 36 | 19 | 25 | 219 | 39 | 31 | 300 | 16

## Milic 2014
Source | Rb (ppm) | Sr (ppm) | Zr (ppm) | Source | Rb (ppm) | Sr (ppm) | Zr (ppm) | Nenezi-Dag | 859 | 439 | 6779 | 32 | 155 | 99 | 137 | 420 | 36
Göllü Dag | 166-194 | 8.0-16.0 | 69-76 | Göllü Dag | 178 | 12 | 74 | Nenezi-Dag | 807 | 431 | 6203 | 34 | 156 | 98 | 135 | 396 | 32
Mean | 178 | 12 | 74 | Nenezi Dag | 152 | 99 | 136 | Melos-Adamas | 843 | 440 | 5821 | 28 | 107 | 102 | 105 | 405 | 18
Nenezi Dag | 143-158 | 97-100 | 132-137 | Melos Adamas | 108 | 100 | 107 | Melos-Adamas | 830 | 400 | 5672 | 26 | 112 | 97 | 111 | 280 | 16
Mean | 152 | 99 | 136 | Melos Demenegaki | 97 | 110 | 114 | Melos-Adamas | 954 | 446 | 5882 | 25 | 111 | 99 | 108 | 338 | 15
Melos Adamas | 103-112 | 93-107 | 102-111 | Antiparos | 367 | 10 | 128 | Melos-Adamas | 892 | 442 | 5859 | 24 | 110 | 103 | 110 | 369 | 14
Mean | 108 | 100 | 107 | Giali | 121 | 63 | 96 | Melos-Adamas | 827 | 412 | 5583 | 27 | 108 | 107 | 107 | 322 | 16
Melos Demenegaki | 91-103 | 105-114 | 108-121 | Carpathian 1 | 163 | 72 | 67 | Melos-Adamas | 830 | 392 | 5460 | 24 | 103 | 98 | 104 | 310 | 14
Mean | 97 | 110 | 114 | Carpathian 2 | 175 | 73 | 127 | Melos-Adamas | 874 | 417 | 5171 | 27 | 111 | 93 | 109 | 336 | 14
Antiparos | 367 | 10 | 128 |  |  |  |  | Melos-Adamas | 913 | 427 | 5618 | 21 | 105 | 98 | 102 | 407 | 18
Giali | 118-124 | 60-66 | 94-97 |  |  |  |  | Melos-Demenegaki | 1158 | 354 | 7231 | 20 | 97 | 109 | 117 | 339 | 17
Mean | 121 | 63 | 96 |  |  |  |  | Melos-Demenegaki | 1146 | 399 | 6902 | 20 | 97 | 105 | 110 | 315 | 15
Carpathian 1 | 154-173 | 64-77 | 62-74 |  |  |  |  | Melos-Demenegaki | 1162 | 390 | 6997 | 27 | 95 | 105 | 112 | 378 | 16
Mean | 163 | 72 | 67 |  |  |  |  | Melos-Demenegaki | 1125 | 381 | 7166 | 33 | 98 | 109 | 109 | 255 | 15
Carpathian 2 | 164-185 | 71-76 | 118-140 |  |  |  |  | Melos-Demenegaki | 1113 | 379 | 6849 | 29 | 95 | 108 | 114 | 312 | 13
Mean | 175 | 73 | 127 |  |  |  |  | Melos-Demenegaki | 1145 | 369 | 6824 | 27 | 91 | 106 | 112 | 309 | 16
[8 empty] | Melos-Demenegaki | 1294 | 374 | 7191 | 25 | 98 | 114 | 108 | 304 | 19
[8 empty] | Melos-Demenegaki | 1125 | 432 | 7276 | 32 | 99 | 110 | 121 | 358 | 10
[8 empty] | Melos-Demenegaki | 1149 | 374 | 6873 | 32 | 96 | 114 | 115 | 315 | 15
[8 empty] | Melos-Demenegaki | 1163 | 384 | 7056 | 27 | 98 | 111 | 119 | 323 | 19
[8 empty] | Melos-Demenegaki | 1206 | 412 | 7218 | 22 | 103 | 114 | 121 | 365 | 15
[8 empty] | Giali | 776 | 251 | 5111 | 18 | 122 | 62 | 99 | 509 | 24
[8 empty] | Giali | 674 | 257 | 4552 | 21 | 124 | 60 | 94 | 552 | 20
[8 empty] | Giali | 560 | 219 | 4221 | 17 | 118 | 66 | 97 | 420 | 21
[8 empty] | Giali | 544 | 239 | 4513 | 18 | 122 | 64 | 95 | 520 | 19
[8 empty] | Giali | 510 | 212 | 4484 | 20 | 121 | 61 | 96 | 475 | 21
[8 empty] | Carpathian-1 | 232 | 300 | 5536 | 23 | 155 | 73 | 69 | 359 | 33
[8 empty] | Carpathian-1 | 188 | 282 | 5404 | 21 | 154 | 76 | 69 | 326 | 31
[8 empty] | Carpathian-1 | 223 | 305 | 5261 | 23 | 163 | 77 | 63 | 280 | 32
[8 empty] | Carpathian-1 | 231 | 291 | 4768 | 22 | 156 | 65 | 62 | 420 | 27
[8 empty] | Carpathian-1 | 231 | 326 | 5187 | 22 | 172 | 73 | 68 | 305 | 38
[8 empty] | Carpathian-1 | 229 | 308 | 5456 | 22 | 168 | 75 | 74 | 351 | 33
[8 empty] | Carpathian-1 | 170 | 340 | 5483 | 20 | 173 | 64 | 67 | 307 | 38
[8 empty] | Carpathian-2 | 1701 | 421 | 11671 | 46 | 174 | 71 | 128 | 367 | 34
[8 empty] | Carpathian-2 | 364 | 258 | 7335 | 46 | 185 | 75 | 122 | 408 | 39
[8 empty] | Carpathian-2 | 682 | 300 | 7315 | 32 | 164 | 70 | 129 | 416 | 28
[8 empty] | Carpathian-2 | 327 | 289 | 7512 | 37 | 181 | 71 | 126 | 459 | 42
[8 empty] | Carpathian-2 | 326 | 286 | 7052 | 35 | 165 | 72 | 118 | 407 | 27
[8 empty] | Carpathian-2 | 331 | 296 | 7108 | 36 | 173 | 72 | 123 | 461 | 27
[8 empty] | Carpathian-2 | 2356 | 278 | 12551 | 43 | 176 | 73 | 128 | 385 | 38
[8 empty] | Carpathian-2 | 2032 | 292 | 11361 | 38 | 174 | 74 | 133 | 572 | 33
[8 empty] | Antiparos | 439 | 509 | 4206 | 24 | 367 | 10 | 128 | 153 | 57

## Morgan 2015
Source | Ba | Ti | Mn | Fe | Co | Ni | Cu | Zn | Ga | Pb | Th | Rb | Sr | Y | Zr | Nb
Gollu Dag | 344 | 456 | 529 | 7205 | 3 | 6 | 6 | 46 | 16 | 32 | 16 | 190 | 17 | 20 | 83 | 18
Sta Nychia | 696.8092 | 432.971 | 490.0903 | 9983.194 | 4.160136 | 6.165247 | 7.482112 | 40.91652 | 15.68143 | 23.66951 | 10.99319 | 118.6746 | 102.0102 | 17.73424 | 105.7598 | 9.131175
Giali | 475 | 636 | 452 | 9110 | 5 | 7 | 9 | 55 | 16 | 25 | 14 | 126 | 57 | 16 | 87 | 13
Dhemenegaki | 719.1928 | 600.0602 | 510.1687 | 12333.3 | 5.012048 | 6.096386 | 8.024096 | 42.3253 | 15.54217 | 23.60241 | 10.27711 | 109.7952 | 117.253 | 17.79518 | 114.5904 | 8.674699
Brown Rhyolite | 698 | 188 | -135 | 1535 | 1 | 6 | 6 | 25 | 15 | 34 | 3 | 14 | 22 | 10 | 21 | 5

## Frahm 2013
Point | Zr | Error | Sr | Error | Rb | Error | Zn | Error | Mn | Error | Ti | Error
Basalt_Glass_Standard_#1
1 | 89 | 4 | 158 | 3 | 28 | 2 | 41 | 6 | 551 | 42 | 3206 | 93
2 | 86 | 4 | 148 | 3 | 26 | 2 | 35 | 6 | 529 | 45 | 2977 | 102
3 | 86 | 4 | 157 | 4 | 26 | 2 | 43 | 7 | 555 | 46 | 3146 | 105
4 | 87 | 4 | 154 | 4 | 26 | 2 | 43 | 7 | 614 | 48 | 3283 | 105
5 | 87 | 4 | 159 | 4 | 26 | 2 | 38 | 7 | 602 | 47 | 3279 | 104
6 | 87 | 4 | 148 | 3 | 25 | 2 | 41 | 7 | 538 | 46 | 3047 | 105
7 | 86 | 4 | 162 | 4 | 26 | 2 | 40 | 7 | 566 | 46 | 3042 | 103
Mean | 87 |  | 155 |  | 26 |  | 40 |  | 565 |  | 3140
S_Dev | 1 |  | 5 |  | 1 |  | 3 |  | 32 |  | 122
%RSD | 0.01 |  | 0.03 |  | 0.03 |  | 0.07 |  | 0.06 |  | 0.04
Basalt_Glass_Standard_#2
1 | 57 | 3 | 76 | 2 | 11 | 1 | <LOD | 5 | 87 | 22 | 552 | 68
2 | 54 | 3 | 78 | 2 | 11 | 1 | <LOD | 6 | 86 | 24 | 616 | 74
3 | 54 | 3 | 73 | 2 | 10 | 1 | <LOD | 6 | 75 | 24 | 637 | 78
4 | 54 | 3 | 78 | 2 | 11 | 1 | <LOD | 6 | 91 | 25 | 630 | 76
5 | 56 | 3 | 73 | 2 | 10 | 1 | <LOD | 6 | 73 | 24 | 590 | 78
6 | 55 | 3 | 75 | 2 | 10 | 1 | <LOD | 6 | 72 | 24 | 555 | 77
7 | 52 | 3 | 70 | 2 | 10 | 1 | <LOD | 6 | 76 | 23 | 635 | 78
Mean | 55 |  | 75 |  | 10 |  | e |  | 80 |  | 602
St_Dev | 2 |  | 3 |  | 1 |  | e |  | 8 |  | 37
%RSD | 0.03 |  | 0.04 |  | 0.06 |  | e |  | 0.1 |  | 0.06
Specimen | Zr | Error | Sr | Error | Rb | Error | Zn | Error | Mn | Error | Ti | Error
Obsidian_specimens_from_collection_area_CA05
1 | 242 | 6 | 82 | 3 | 168 | 4 | 48 | 8 | 318 | 44 | 347 | 60
2 | 264 | 7 | 85 | 3 | 176 | 5 | 43 | 9 | 381 | 50 | 298 | 57
3 | 243 | 6 | 75 | 3 | 156 | 4 | 40 | 7 | 325 | 40 | 432 | 62
4 | 225 | 6 | 81 | 3 | 154 | 4 | 35 | 7 | 329 | 41 | 376 | 60
5 | 292 | 8 | 100 | 4 | 203 | 6 | 57 | 10 | 464 | 58 | 321 | 57
6 | 271 | 7 | 96 | 4 | 181 | 5 | 56 | 10 | 420 | 53 | 287 | 55
7 | 285 | 8 | 95 | 4 | 191 | 5 | 47 | 10 | 411 | 56 | 254 | 55
Mean | 260 |  | 88 |  | 175 |  | 47 |  | 378 |  | 331
St_Dev | 25 |  | 9 |  | 18 |  | 8 |  | 56 |  | 60
%RSD | 0.09 |  | 0.11 |  | 0.1 |  | 0.17 |  | 0.15 |  | 0.18
Obsidian_specimens_from_collection_area_CA06
1 | 182 | 5 | 67 | 3 | 168 | 4 | 33 | 6 | 315 | 37 | 364 | 63
2 | 224 | 6 | 77 | 3 | 201 | 5 | 41 | 8 | 375 | 46 | 308 | 59
3 | 181 | 5 | 67 | 3 | 172 | 4 | 33 | 7 | 356 | 40 | 346 | 60
4 | 211 | 6 | 82 | 3 | 200 | 5 | 42 | 8 | 379 | 46 | 301 | 55
5 | 217 | 6 | 81 | 3 | 199 | 5 | 41 | 8 | 364 | 46 | 290 | 57
6 | 187 | 6 | 69 | 3 | 170 | 5 | 36 | 8 | 323 | 46 | 249 | 53
7 | 195 | 6 | 67 | 3 | 177 | 4 | 42 | 7 | 383 | 43 | 296 | 60
Mean | 200 |  | 73 |  | 184 |  | 38 |  | 357 |  | 308
St_Dev | 18 |  | 7 |  | 15 |  | 4 |  | 27 |  | 38
%RSD | 0.09 |  | 0.09 |  | 0.08 |  | 0.11 |  | 0.08 |  | 0.12
Obsidian_specimens_from_collection_area_EA30
1 | 441 | 7 | 19 | 2 | 184 | 4 | 71 | 7 | 372 | 38 | 437 | 58
2 | 409 | 6 | 17 | 2 | 172 | 4 | 101 | 8 | 367 | 37 | 356 | 59
3 | 407 | 6 | 17 | 2 | 175 | 4 | 66 | 7 | 388 | 38 | 435 | 61
4 | 383 | 7 | 16 | 2 | 165 | 4 | 59 | 8 | 321 | 39 | 300 | 50
5 | 517 | 9 | 24 | 2 | 225 | 5 | 86 | 10 | 511 | 54 | 302 | 53
6 | 467 | 7 | 23 | 2 | 201 | 4 | 101 | 9 | 391 | 41 | 369 | 57
7 | 474 | 9 | 23 | 2 | 203 | 5 | 79 | 10 | 409 | 52 | 257 | 47
Mean | 443 |  | 20 |  | 189 |  | 80 |  | 394 |  | 351
St_Dev | 47 |  | 3 |  | 21 |  | 16 |  | 59 |  | 69
%RSD | 0.11 |  | 0.17 |  | 0.11 |  | 0.2 |  | 0.15 |  | 0.2
Obsidian_specimens_from_collection_area_EA36
1 | 284 | 6 | 121 | 4 | 96 | 3 | 34 | 7 | 334 | 41 | 969 | 73
2 | 258 | 5 | 108 | 3 | 87 | 3 | 33 | 6 | 307 | 34 | 1126 | 77
3 | 266 | 6 | 109 | 3 | 92 | 3 | 31 | 6 | 382 | 38 | 1212 | 83
4 | 261 | 6 | 105 | 3 | 84 | 3 | 33 | 6 | 315 | 36 | 1147 | 75
5 | 257 | 6 | 106 | 3 | 90 | 3 | 31 | 6 | 377 | 38 | 1139 | 77
6 | 255 | 6 | 101 | 3 | 85 | 3 | 29 | 6 | 320 | 37 | 1036 | 76
7 | 252 | 6 | 102 | 3 | 86 | 3 | 26 | 6 | 269 | 35 | 1067 | 75
Mean | 262 |  | 107 |  | 89 |  | 31 |  | 329 |  | 1099
St_Dev | 11 |  | 7 |  | 4 |  | 3 |  | 40 |  | 81
%RSD | 0.04 |  | 0.06 |  | 0.05 |  | 0.09 |  | 0.12 |  | 0.07

## Khalidi Gratuze Boucetta 2009
Oxide | Li | B | Ca | Ti | Fe | Mn | Zn | As | Rb | Sr | Y | Zr | Nb | Cs | Ba | La | Ce | Pr | Nd | Hf | Ta | Th | U
Bingöl_A | 112 | 215 | 1303 | 1125 | 28217 | 462 | 277 | 38 | 289 | 0.5 | 157 | 1456 | 79 | 17 | 2 | 107 | 221 | 22 | 83 | 28 | 4 | 37 | 14
| 114 | 212 | 1675 | 1130 | 28330 | 460 | 269 | 39 | 297 | 0.5 | 157 | 1459 | 75 | 18 | 1.9 | 105 | 224 | 21 | 80 | 28 | 4.1 | 38 | 14
Bingöl_B | 72 | 32 | 5074 | 1274 | 12665 | 307 | 55 | 10 | 241 | 33 | 32 | 355 | 20 | 12 | 306 | 38 | 73 | 6.3 | 23 | 6.9 | 1.4 | 27 | 8.9
Meydan_Dag˘ | 91 | 64 | 2972 | 453 | 8681 | 476 | 87 | 3 | 192 | 16 | 58 | 305 | 36 | 8.6 | 54 | 31 | 67 | 6.9 | 29 | 7.5 | 2 | 25 | 7.7

## Frahm and Hauck 2017-Gollu Dag
Reference | Technique | Nb |  | Zr |  | Sr |  | Rb |  | Fe
Kelle_and_Seifried_1990 | WDXRF | 20 | 1 | 77 | 1 | 16 | 1 | 181 | 2 | 6040 | 70
Yellin_1995 | NAA | [6 empty] | 209 | 10 | 6110 | 100
Martinetto_1996 | ICP-AES/MS | 25 |  | 70 |  | 12 |  | 153 |  | 6650
Oddone_et_al_1997 | NAA |  |  | 78 | 1 | 19 | 3 | 180 | 3 | 6800 | 850
Bellot-Gurlet_1998 | ICP-AES/MS | 25 | 1 | 69 | 1 | 12 | 1 | 176 | 20 | 5760 | 770
Gratuze_in_Poidevin_1998 | LA-ICP-MS | 21 | 3 | 71 | 9 | 13 | 1 | 192 | 18 | 5120 | 1230
Carter_and_Shackley_2007 | EDXRF | 24 | 6 | 83 | 6 | 24 | 4 | 204 | 16 | 9000 | 800
Kobayashi_and_Mochizuki_2007 | EDXRF |  |  | 71 | 3 | 9 | 2 | 184 | 6 | 4800 | 140
Frahm_2010 | EDXRF | 20 |  | 83 |  | 12 |  | 180 |  | 5870
" | NAA |  |  | 73 |  |  |  | 184 |  | 5642
" | EMPA |  |  | 50 | 17 |  |  |  |  | 4370 | 330
Poupeau_et_al_2010 | ICP-MS | 22 | 2 | 70 | 1 | 10 | 1 | 179 | 5
" | PIXE | 32 | 6 | 73 | 9 | 13 | 3 | 183 | 18 | 4600 | 170
" | SEM-EDS | [8 empty] | 4890 | 325
Binder_et_al_2011 | LA-ICP-MS | 25 | 1 | 70 | 5 | 9 | 1 | 188 | 6 | 5600 | 500
Overall_mean_values |  | 24 | 4 | 72 | 8 | 14 | 5 | 184 | 14 | 5804 | 1175
This_study_pXRF | pXRF | 20 | 1 | 64 | 4 | 14 | 2 | 190 | 3 | 5700 | 90

## Campbell and Healey 2016
Source | Al | Si | K | Ca | Ti | Mn | Fe | Zn | Rb | Sr | Y | Zr | Nb | Ba | Pb
Bingöl A | 69730.09 | 357057.2 | 38773.49 | 3471.299 | 1211.622 | 680.9668 | 30818.16 | 207.9854 | 224.9687 | 0.1266799 | 101.3333 | 1241.768 | 59.23929 | 17.18033 | 36.49915
Bingöl B | 78205.69 | 349422.1 | 44660.2 | 6257.519 | 1182.864 | 359.2651 | 13610.13 | 51.49228 | 216.0765 | 43.77358 |  | 326.235 | 17.47633 | 264.1441 | 28.70918
Group 3d | 76322.6 | 349419.6 | 40631.48 | 5477.068 | 487.6926 | 449.5713 | 12517.33 | 107.4452 | 461.5953 | 11.57727 | 65.94217 | 204.0021 | 28.57138 | 40.79078 | 66.12075
Meydan Dağ | 73873.61 | 361358.3 | 40605.82 | 4505.248 | 519.2993 | 519.4049 | 9854.069 | 80.26424 | 199.7534 | 16.82567 | 55.33333 | 289.4419 | 30.2433 |  | 31.8807
Muş | 71368.76 | 346591.2 | 35633.43 | 3692.588 | 358.7573 | 447.832 | 9593.4 | 116.3656 | 180.1337 | 0 | 57 | 247.2238 | 62.1758 |  | 29.51884
Nemrut Dağ | 70803 | 353913 | 36950 | 3757 | 881 | 552 | 21457 | 181 | 209 |  |  | 1287 | 65 |  | 26
Nemrut Dağ/Bingöl A | 70762.74 | 361911.3 | 37216.28 | 3234.532 | 1064.986 | 594.0605 | 28264.43 | 228.9097 | 256.2748 | 0 |  | 1400.015 | 68.32414 |  | 42.59818
Pasinler | 70813.07 | 365295.2 | 42904.71 | 3343.387 | 588.0646 | 374.4892 | 7791.787 | 37.48999 | 180.1217 | 0.5979276 | 43 | 187.1366 | 22.71165 | 0 | 28.23576
Sarıkamış 1 | 70019.53 | 380761.4 | 45378.14 | 3207.429 | 495.8459 | 168.8665 | 4244.572 | 22.52205 | 136.0294 | 18.80834 | 32.97864 | 92.0202 | 12.95503 | 123.3676 | 23.37477
Sarıkamış 2 | 73045.39 | 394365 | 40990.09 | 2464.301 | 496.8731 | 604.7802 | 4380.213 | 59.08198 | 163.0468 | 5.452669 | 47.40428 | 153.2814 | 25.87032 | 0 | 31.79145
Syunik | 77119.84 | 429008.8 | 50322.67 | 4037.789 | 528.8928 | 533.5315 | 3527.589 | 35.51112 | 155.0447 | 16.375 | 42.91737 | 90.28357 | 28.63383 | 0 | 22.03168