## editted_2026
Index | Reading No | Date | side | Locus\Square | Basket | site | cover | Dirt | remarks | Duration | Units | SAMPLE | Sn | Sn Error | Cd | Cd Error | Mo | Mo Error | Nb | Nb Error | Zr | Zr Error | Bi | Bi Error | Pb | Pb Error | Se | Se Error | As | As Error | Zn | Zn Error | Cu | Cu Error | Fe | Fe Error | Mn | Mn Error | Cr | Cr Error | V | V Error | Ti | Ti Error | Al | Al Error | Ca | Ca Error | K | K Error | Cl | Cl Error | S | S Error | P | P Error | Si | Si Error | Mg | Mg Error | Ba | Ba Error | Bal | Bal Error | Sr | Sr Error | Rb | Rb Error | W | W Error | In | In Error | Rh | Rh Error | Pt | Pt Error | Ir | Ir Error | Ga | Ga Error | Br | Br Error | Ta | Ta Error | Hf | Hf Error | U | U Error | Th | Th Error | Sc | Sc Error | Cs | Cs Error | Te | Te Error | Re | Re Error
1 | 147 | 2017-04-05 10:53 | ventral | I92a | 6036 | einan | partial |  |  | 120.58 | % | obsidian eynan 5.4.17 | < LOD | 0.002 | 0.002 | 0.001 | < LOD | 0.002 | 0.003 | 0.001 | 0.008 | 0.001 | 0.003 | 0.002 | 0.004 | 0.002 | < LOD | 0.002 | < LOD | 0.003 | < LOD | 0.005 | 0.034 | 0.007 | 1.21 | 0.058 | < LOD | 0.034 | 0.006 | 0.004 | < LOD | 0.005 | 0.109 | 0.007 | 4.171 | 0.163 | 2.109 | 0.071 | 3.957 | 0.086 | 0.045 | 0.002 | 0.122 | 0.014 | 0.616 | 0.029 | 30.479 | 0.409 | < LOD | 0.569 | < LOD | 0.014 | 57.015 | 0.615 | < LOD | 0.002 | 0.012 | 0.001 | 0.053 | 0.017
2 | 148 | 2017-04-05 11:00 | ventral | R99 | 6016 | einan | partial |  |  | 122.38 | % | obsidian eynan 5.4.17 | < LOD | 0.003 | < LOD | 0.002 | < LOD | 0.002 | 0.003 | 0.001 | 0.007 | 0.001 | 0.004 | 0.001 | 0.003 | 0.001 | < LOD | 0.002 | 0.002 | 0.001 | < LOD | 0.003 | 0.033 | 0.004 | 0.932 | 0.026 | < LOD | 0.017 | < LOD | 0.01 | < LOD | 0.006 | 0.089 | 0.006 | 3.591 | 0.145 | 2.188 | 0.065 | 3.382 | 0.058 | 0.053 | 0.002 | 0.155 | 0.016 | 0.724 | 0.03 | 28.318 | 0.236 | < LOD | 0.636 | < LOD | 0.011 | 60.455 | 0.302 | < LOD | 0.002 | 0.01 | 0.001 | 0.034 | 0.008
3 | 149 | 2017-04-05 11:04 | dorsal | R99 | 6017 | einan | partial |  |  | 122.37 | % | obsidian eynan 5.4.17 | < LOD | 0.004 | < LOD | 0.002 | < LOD | 0.002 | 0.003 | 0.001 | 0.007 | 0.001 | 0.003 | 0.001 | 0.004 | 0.001 | < LOD | 0.002 | < LOD | 0.002 | < LOD | 0.003 | 0.033 | 0.004 | 0.987 | 0.029 | 0.024 | 0.013 | < LOD | 0.008 | < LOD | 0.007 | 0.098 | 0.007 | 3.662 | 0.158 | 2.918 | 0.079 | 3.543 | 0.063 | 0.064 | 0.002 | 0.188 | 0.018 | 0.787 | 0.032 | 29.087 | 0.25 | < LOD | 0.716 | < LOD | 0.011 | 58.527 | 0.332 | < LOD | 0.002 | 0.01 | 0.001 | 0.049 | 0.01
4 | 150 | 2017-04-05 11:08 | ventral | P98 | 5922 | einan |  | dirty |  | 121.4 | % | obsidian eynan 5.4.17 | 0.002 | 0.001 | < LOD | 0.002 | < LOD | 0.002 | 0.002 | 0.001 | 0.007 | 0.001 | 0.003 | 0.001 | 0.002 | 0.001 | < LOD | 0.002 | < LOD | 0.002 | 0.002 | 0.001 | 0.008 | 0.001 | 1.242 | 0.018 | 0.022 | 0.007 | 0.007 | 0.003 | 0.005 | 0.003 | 0.202 | 0.006 | 3.045 | 0.083 | 3.054 | 0.054 | 2.106 | 0.032 | 0.009 | 0.001 | 0.068 | 0.007 | 0.435 | 0.015 | 19.282 | 0.125 | 0.376 | 0.21 | < LOD | 0.007 | 70.109 | 0.149 | < LOD | 0.002 | 0.009 | 0.001 | < LOD | 0.005
5 | 151 | 2017-04-05 11:13 | dorsal | P98 | 5922 | einan |  | dirty |  | 120.54 | % | obsidian eynan 5.4.17 | < LOD | 0.002 | < LOD | 0.002 | < LOD | 0.002 | 0.002 | 0.001 | 0.007 | 0.001 | 0.003 | 0.001 | 0.002 | 0.001 | < LOD | 0.002 | < LOD | 0.002 | < LOD | 0.002 | 0.007 | 0.001 | 0.892 | 0.016 | 0.021 | 0.007 | < LOD | 0.004 | 0.004 | 0.002 | 0.101 | 0.004 | 3.019 | 0.084 | 2.097 | 0.045 | 2.529 | 0.034 | 0.019 | 0.001 | 0.066 | 0.007 | 0.364 | 0.016 | 22.209 | 0.139 | < LOD | 0.305 | < LOD | 0.006 | 68.641 | 0.157 | < LOD | 0.002 | 0.009 | 0.001 | < LOD | 0.007
6 | 152 | 2017-04-05 11:17 | ventral | O96 | 5927 | einan |  |  |  | 120.76 | % | obsidian eynan 5.4.17 | < LOD | 0.002 | 0.002 | 0.001 | < LOD | 0.002 | 0.002 | 0.001 | 0.007 | 0.001 | 0.003 | 0.001 | 0.003 | 0.001 | < LOD | 0.002 | < LOD | 0.002 | 0.002 | 0.001 | 0.013 | 0.002 | 1.403 | 0.022 | 0.024 | 0.008 | < LOD | 0.005 | 0.006 | 0.003 | 0.213 | 0.007 | 3.756 | 0.112 | 3.268 | 0.062 | 2.807 | 0.041 | 0.013 | 0.001 | 0.084 | 0.009 | 0.533 | 0.02 | 23.587 | 0.162 | < LOD | 0.418 | < LOD | 0.006 | 64.254 | 0.199 | < LOD | 0.002 | 0.009 | 0.001 | < LOD | 0.008
7 | 153 | 2017-04-05 11:25 | dorsal | O96 | 5927 | einan |  |  |  | 122.28 | % | obsidian eynan 5.4.17 | < LOD | 0.002 | < LOD | 0.002 | < LOD | 0.002 | 0.003 | 0.001 | 0.007 | 0.001 | 0.003 | 0.001 | 0.004 | 0.001 | < LOD | 0.002 | < LOD | 0.002 | 0.002 | 0.001 | 0.014 | 0.002 | 1.48 | 0.023 | 0.043 | 0.009 | 0.007 | 0.003 | 0.006 | 0.003 | 0.203 | 0.007 | 3.84 | 0.113 | 3.794 | 0.067 | 2.824 | 0.041 | 0.012 | 0.001 | 0.079 | 0.009 | 0.58 | 0.02 | 23.858 | 0.161 | < LOD | 0.421 | < LOD | 0.006 | 63.21 | 0.204 | < LOD | 0.002 | 0.01 | 0.001 | 0.014 | 0.005
8 | 154 | 2017-04-05 11:43 | ventral | N96 | 5948 | einan |  |  |  | 120.98 | % | obsidian eynan 5.4.17 | < LOD | 0.002 | < LOD | 0.002 | < LOD | 0.002 | 0.002 | 0.001 | 0.007 | 0.001 | 0.003 | 0.001 | 0.002 | 0.001 | < LOD | 0.002 | < LOD | 0.002 | < LOD | 0.002 | 0.006 | 0.001 | 1.086 | 0.017 | 0.014 | 0.007 | 0.004 | 0.002 | < LOD | 0.004 | 0.17 | 0.005 | 2.664 | 0.077 | 3.595 | 0.054 | 1.926 | 0.028 | 0.006 | 0.001 | 0.071 | 0.007 | 0.463 | 0.015 | 17.665 | 0.119 | < LOD | 0.3 | < LOD | 0.006 | 72.049 | 0.139 | < LOD | 0.002 | 0.008 | 0.001 | < LOD | 0.005
9 | 155 | 2017-04-05 11:46 | dorsal | N96 | 5948 | einan |  |  |  | 121.28 | % | obsidian eynan 5.4.17 | < LOD | 0.002 | < LOD | 0.002 | < LOD | 0.002 | 0.002 | 0.001 | 0.006 | 0.001 | 0.003 | 0.001 | 0.002 | 0.001 | < LOD | 0.002 | < LOD | 0.002 | < LOD | 0.002 | 0.006 | 0.001 | 0.956 | 0.016 | 0.018 | 0.007 | < LOD | 0.003 | < LOD | 0.003 | 0.135 | 0.005 | 2.474 | 0.073 | 4.085 | 0.058 | 1.847 | 0.028 | 0.008 | 0.001 | 0.062 | 0.006 | 0.394 | 0.014 | 17.754 | 0.118 | < LOD | 0.282 | < LOD | 0.008 | 72.229 | 0.139 | < LOD | 0.002 | 0.008 | 0.001 | < LOD | 0.005
10 | 156 | 2017-04-05 11:50 | ventral | O98 | 5929 | einan | partial |  |  | 123.13 | % | obsidian eynan 5.4.17 | < LOD | 0.004 | 0.002 | 0.001 | < LOD | 0.002 | 0.003 | 0.001 | 0.008 | 0.001 | 0.003 | 0.001 | 0.004 | 0.001 | < LOD | 0.002 | 0.002 | 0.001 | 0.002 | 0.001 | 0.029 | 0.003 | 1.296 | 0.029 | 0.041 | 0.012 | < LOD | 0.011 | < LOD | 0.006 | 0.142 | 0.008 | 4.463 | 0.166 | 3.847 | 0.082 | 4.089 | 0.061 | 0.041 | 0.001 | 0.193 | 0.016 | 0.798 | 0.031 | 32.678 | 0.229 | < LOD | 0.662 | < LOD | 0.009 | 52.327 | 0.316 | < LOD | 0.002 | 0.01 | 0.001 | 0.015 | 0.008
11 | 157 | 2017-04-05 12:07 | dorsal | O98 | 5929 | einan | partial |  |  | 121.26 | % | obsidian eynan 5.4.17 | < LOD | 0.004 | < LOD | 0.002 | < LOD | 0.002 | 0.003 | 0.001 | 0.009 | 0.001 | 0.004 | 0.001 | 0.005 | 0.001 | < LOD | 0.002 | 0.002 | 0.001 | < LOD | 0.003 | 0.034 | 0.004 | 1.423 | 0.033 | 0.046 | 0.013 | 0.01 | 0.005 | < LOD | 0.007 | 0.153 | 0.009 | 4.813 | 0.185 | 5.028 | 0.1 | 4.284 | 0.067 | 0.052 | 0.002 | 0.205 | 0.017 | 0.92 | 0.034 | 32.772 | 0.241 | < LOD | 0.755 | < LOD | 0.012 | 50.164 | 0.354 | 0.002 | 0.001 | 0.012 | 0.001 | 0.047 | 0.01
12 | 158 | 2017-04-05 12:14 | ventral | R98 | 5945 | einan |  |  |  | 120.82 | % | obsidian eynan 5.4.17 | < LOD | 0.002 | < LOD | 0.002 | < LOD | 0.002 | 0.002 | 0.001 | 0.007 | 0.001 | 0.003 | 0.001 | 0.003 | 0.001 | < LOD | 0.002 | < LOD | 0.002 | 0.002 | 0.001 | 0.007 | 0.001 | 0.768 | 0.014 | 0.012 | 0.007 | < LOD | 0.004 | < LOD | 0.004 | 0.086 | 0.004 | 2.656 | 0.079 | 2.094 | 0.043 | 2.518 | 0.033 | 0.075 | 0.001 | 0.099 | 0.007 | 0.347 | 0.016 | 21.588 | 0.135 | < LOD | 0.307 | < LOD | 0.006 | 69.721 | 0.148 | < LOD | 0.002 | 0.009 | 0.001 | < LOD | 0.007
13 | 159 | 2017-04-05 12:18 | dorsal | R98 | 5945 | einan |  |  |  | 120.08 | % | obsidian eynan 5.4.17 | < LOD | 0.002 | < LOD | 0.002 | < LOD | 0.002 | 0.002 | 0.001 | 0.006 | 0.001 | 0.002 | 0.001 | 0.002 | 0.001 | < LOD | 0.002 | < LOD | 0.002 | 0.002 | 0.001 | 0.007 | 0.001 | 0.758 | 0.014 | < LOD | 0.011 | < LOD | 0.003 | < LOD | 0.003 | 0.09 | 0.004 | 1.829 | 0.076 | 6.637 | 0.073 | 1.864 | 0.028 | 0.074 | 0.001 | 0.599 | 0.013 | 0.351 | 0.015 | 14.886 | 0.112 | < LOD | 0.44 | < LOD | 0.006 | 72.874 | 0.134 | < LOD | 0.002 | 0.008 | 0.001 | < LOD | 0.005
14 | 160 | 2017-04-05 12:22 | ventral | P96 | 5870 | einan |  |  |  | 121.12 | % | obsidian eynan 5.4.17 | < LOD | 0.002 | < LOD | 0.002 | < LOD | 0.002 | 0.003 | 0.001 | 0.008 | 0.001 | 0.004 | 0.001 | 0.003 | 0.001 | < LOD | 0.002 | < LOD | 0.002 | 0.003 | 0.001 | 0.013 | 0.002 | 1.317 | 0.021 | 0.038 | 0.008 | < LOD | 0.004 | < LOD | 0.004 | 0.156 | 0.005 | 3.549 | 0.105 | 2.882 | 0.054 | 2.829 | 0.038 | 0.014 | 0.001 | 0.091 | 0.009 | 0.616 | 0.02 | 24.998 | 0.158 | < LOD | 0.458 | < LOD | 0.006 | 63.439 | 0.193 | < LOD | 0.002 | 0.011 | 0.001 | 0.014 | 0.005
15 | 161 | 2017-04-05 12:26 | dorsal | P96 | 5870 | einan |  |  |  | 120.71 | % | obsidian eynan 5.4.17 | < LOD | 0.002 | < LOD | 0.002 | < LOD | 0.002 | 0.003 | 0.001 | 0.007 | 0.001 | 0.003 | 0.001 | 0.003 | 0.001 | < LOD | 0.002 | < LOD | 0.002 | 0.002 | 0.001 | 0.013 | 0.002 | 1.241 | 0.021 | 0.028 | 0.008 | 0.006 | 0.003 | < LOD | 0.004 | 0.183 | 0.006 | 3.452 | 0.104 | 2.941 | 0.057 | 2.728 | 0.039 | 0.014 | 0.001 | 0.09 | 0.009 | 0.616 | 0.02 | 24.699 | 0.16 | < LOD | 0.402 | < LOD | 0.006 | 63.951 | 0.194 | < LOD | 0.002 | 0.01 | 0.001 | < LOD | 0.009
16 | 162 | 2017-04-05 12:30 | ventral | P97c | 5645 | einan | partial |  |  | 121.56 | % | obsidian eynan 5.4.17 | < LOD | 0.002 | 0.002 | 0.001 | < LOD | 0.002 | 0.003 | 0.001 | 0.008 | 0.001 | 0.004 | 0.001 | 0.004 | 0.001 | < LOD | 0.002 | 0.002 | 0.001 | < LOD | 0.002 | 0.019 | 0.002 | 1.09 | 0.022 | 0.036 | 0.01 | < LOD | 0.005 | < LOD | 0.005 | 0.118 | 0.006 | 3.945 | 0.125 | 3.011 | 0.063 | 3.348 | 0.047 | 0.016 | 0.001 | 0.115 | 0.011 | 0.55 | 0.023 | 28.594 | 0.191 | < LOD | 0.478 | < LOD | 0.007 | 59.095 | 0.243 | < LOD | 0.002 | 0.01 | 0.001 | 0.018 | 0.006
17 | 163 | 2017-04-05 12:33 | dorsal | P97c | 5645 | einan | partial |  |  | 122.01 | % | obsidian eynan 5.4.17 | < LOD | 0.003 | < LOD | 0.002 | < LOD | 0.002 | 0.003 | 0.001 | 0.007 | 0.001 | 0.003 | 0.001 | 0.004 | 0.001 | < LOD | 0.002 | < LOD | 0.002 | 0.002 | 0.001 | 0.016 | 0.002 | 1.145 | 0.022 | 0.024 | 0.009 | < LOD | 0.005 | < LOD | 0.004 | 0.149 | 0.006 | 3.792 | 0.116 | 3.71 | 0.065 | 2.726 | 0.04 | 0.018 | 0.001 | 0.107 | 0.01 | 0.541 | 0.021 | 25.09 | 0.171 | < LOD | 0.447 | < LOD | 0.007 | 62.623 | 0.217 | < LOD | 0.002 | 0.01 | 0.001 | 0.015 | 0.005
18 | 164 | 2017-04-05 12:37 | ventral | P98 | 5598 | einan |  |  |  | 120.77 | % | obsidian eynan 5.4.17 | < LOD | 0.002 | < LOD | 0.002 | < LOD | 0.002 | 0.002 | 0.001 | 0.006 | 0.001 | 0.002 | 0.001 | 0.002 | 0.001 | < LOD | 0.002 | < LOD | 0.002 | 0.002 | 0.001 | 0.008 | 0.001 | 0.8 | 0.014 | 0.014 | 0.007 | < LOD | 0.005 | < LOD | 0.005 | 0.096 | 0.004 | 2.621 | 0.078 | 3.226 | 0.05 | 2.293 | 0.03 | 0.022 | 0.001 | 0.094 | 0.007 | 0.384 | 0.015 | 20.166 | 0.127 | < LOD | 0.317 | < LOD | 0.009 | 70.25 | 0.144 | < LOD | 0.002 | 0.008 | 0.001 | < LOD | 0.005
19 | 165 | 2017-04-05 12:44 | dorsal | P98 | 5598 | einan |  |  |  | 121.44 | % | obsidian eynan 5.4.17 | < LOD | 0.002 | < LOD | 0.002 | < LOD | 0.002 | 0.002 | 0.001 | 0.006 | 0.001 | 0.003 | 0.001 | 0.002 | 0.001 | < LOD | 0.002 | < LOD | 0.002 | 0.002 | 0.001 | 0.007 | 0.001 | 0.866 | 0.015 | 0.016 | 0.007 | < LOD | 0.003 | < LOD | 0.005 | 0.11 | 0.004 | 2.517 | 0.074 | 3.043 | 0.05 | 2.199 | 0.03 | 0.024 | 0.001 | 0.079 | 0.007 | 0.38 | 0.015 | 19.415 | 0.126 | < LOD | 0.286 | < LOD | 0.006 | 71.315 | 0.146 | < LOD | 0.002 | 0.008 | 0.001 | < LOD | 0.005
20 | 166 | 2017-04-05 12:49 | ventral | I97c | 5310 | einan | partial |  |  | 120.89 | % | obsidian eynan 5.4.17 | < LOD | 0.002 | 0.002 | 0.001 | < LOD | 0.002 | 0.003 | 0.001 | 0.008 | 0.001 | 0.004 | 0.001 | 0.005 | 0.001 | < LOD | 0.002 | 0.002 | 0.001 | 0.003 | 0.001 | 0.019 | 0.002 | 1.477 | 0.026 | 0.025 | 0.009 | 0.006 | 0.003 | 0.006 | 0.004 | 0.232 | 0.007 | 4.213 | 0.127 | 4.018 | 0.07 | 2.725 | 0.042 | 0.019 | 0.001 | 0.167 | 0.011 | 0.694 | 0.023 | 23.414 | 0.169 | < LOD | 0.478 | < LOD | 0.008 | 62.929 | 0.226 | < LOD | 0.002 | 0.01 | 0.001 | 0.018 | 0.006
21 | 167 | 2017-04-05 12:57 | dorsal | I97c | 5310 | einan | partial |  |  | 121.53 | % | obsidian eynan 5.4.17 | < LOD | 0.002 | 0.002 | 0.001 | < LOD | 0.002 | 0.003 | 0.001 | 0.008 | 0.001 | 0.004 | 0.001 | 0.005 | 0.001 | < LOD | 0.002 | 0.002 | 0.001 | < LOD | 0.002 | 0.02 | 0.002 | 1.499 | 0.026 | 0.026 | 0.009 | < LOD | 0.005 | < LOD | 0.005 | 0.226 | 0.007 | 4.162 | 0.124 | 2.829 | 0.06 | 2.553 | 0.041 | 0.02 | 0.001 | 0.155 | 0.011 | 0.544 | 0.021 | 23.271 | 0.171 | < LOD | 0.479 | < LOD | 0.008 | 64.634 | 0.221 | < LOD | 0.002 | 0.01 | 0.001 | 0.016 | 0.006
22 | 168 | 2017-04-05 13:01 | ventral | G98b | 5287 | einan | partial |  |  | 121.04 | % | obsidian eynan 5.4.17 | < LOD | 0.003 | 0.002 | 0.001 | < LOD | 0.002 | 0.003 | 0.001 | 0.008 | 0.001 | 0.003 | 0.001 | 0.006 | 0.001 | < LOD | 0.002 | 0.003 | 0.001 | < LOD | 0.003 | 0.026 | 0.003 | 1.149 | 0.027 | 0.026 | 0.011 | < LOD | 0.009 | < LOD | 0.005 | 0.143 | 0.007 | 3.804 | 0.139 | 4.438 | 0.081 | 2.791 | 0.047 | 0.017 | 0.001 | 0.141 | 0.014 | 0.785 | 0.027 | 25.797 | 0.202 | < LOD | 0.59 | < LOD | 0.009 | 60.808 | 0.273 | < LOD | 0.002 | 0.01 | 0.001 | 0.033 | 0.008
23 | 169 | 2017-04-05 13:04 | dorsal | G98b | 5287 | einan | partial |  |  | 120.29 | % | obsidian eynan 5.4.17 | < LOD | 0.003 | < LOD | 0.002 | < LOD | 0.002 | 0.003 | 0.001 | 0.007 | 0.001 | 0.002 | 0.001 | 0.007 | 0.001 | < LOD | 0.002 | 0.002 | 0.001 | < LOD | 0.003 | 0.027 | 0.003 | 1.007 | 0.026 | 0.017 | 0.011 | < LOD | 0.006 | < LOD | 0.005 | 0.114 | 0.006 | 3.725 | 0.143 | 3.109 | 0.071 | 2.902 | 0.05 | 0.028 | 0.001 | 0.157 | 0.015 | 0.71 | 0.028 | 26.776 | 0.218 | < LOD | 0.611 | < LOD | 0.011 | 61.348 | 0.281 | < LOD | 0.002 | 0.009 | 0.001 | 0.033 | 0.008
24 | 170 | 2017-04-05 13:11 | ventral | R97b | 5251 | einan |  |  |  | 120.8 | % | obsidian eynan 5.4.17 | < LOD | 0.002 | < LOD | 0.002 | < LOD | 0.002 | 0.002 | 0.001 | 0.006 | 0.001 | 0.002 | 0.001 | 0.003 | 0.001 | < LOD | 0.002 | < LOD | 0.002 | 0.002 | 0.001 | 0.008 | 0.001 | 1.167 | 0.017 | 0.012 | 0.007 | 0.005 | 0.002 | 0.005 | 0.003 | 0.188 | 0.005 | 2.921 | 0.08 | 2.225 | 0.046 | 2.063 | 0.031 | 0.011 | 0.001 | 0.094 | 0.007 | 0.442 | 0.014 | 18.706 | 0.121 | < LOD | 0.443 | < LOD | 0.007 | 72.125 | 0.139 | < LOD | 0.002 | 0.008 | 0.001 | < LOD | 0.005
25 | 171 | 2017-04-05 13:15 | dorsal | R97b | 5251 | einan |  |  |  | 121.98 | % | obsidian eynan 5.4.17 | < LOD | 0.002 | < LOD | 0.002 | < LOD | 0.002 | 0.002 | 0.001 | 0.006 | 0.001 | 0.003 | 0.001 | 0.003 | 0.001 | < LOD | 0.002 | < LOD | 0.002 | < LOD | 0.002 | 0.006 | 0.001 | 1.084 | 0.017 | 0.013 | 0.007 | 0.005 | 0.002 | 0.004 | 0.002 | 0.161 | 0.005 | 2.956 | 0.08 | 2.055 | 0.043 | 2.103 | 0.03 | 0.013 | 0.001 | 0.097 | 0.007 | 0.427 | 0.014 | 18.643 | 0.121 | < LOD | 0.445 | < LOD | 0.006 | 72.405 | 0.139 | < LOD | 0.002 | 0.008 | 0.001 | < LOD | 0.005
26 | 172 | 2017-04-05 13:22 | ventral | Q98 | 6105A | einan | partial |  |  | 122.43 | % | obsidian eynan 5.4.17 | < LOD | 0.003 | < LOD | 0.002 | < LOD | 0.002 | 0.002 | 0.001 | 0.006 | 0.001 | 0.003 | 0.001 | 0.005 | 0.001 | < LOD | 0.002 | 0.002 | 0.001 | < LOD | 0.002 | 0.016 | 0.002 | 1 | 0.021 | 0.023 | 0.009 | < LOD | 0.006 | < LOD | 0.007 | 0.085 | 0.005 | 3.943 | 0.126 | 3.422 | 0.065 | 3.367 | 0.047 | 0.015 | 0.001 | 0.092 | 0.011 | 0.559 | 0.024 | 30.529 | 0.196 | < LOD | 0.491 | < LOD | 0.007 | 56.91 | 0.249 | < LOD | 0.002 | 0.009 | 0.001 | < LOD | 0.008
27 | 173 | 2017-04-05 13:25 | dorsal | Q98 | 6105A | einan | partial |  |  | 122.32 | % | obsidian eynan 5.4.17 | 0.002 | 0.001 | < LOD | 0.002 | < LOD | 0.002 | 0.003 | 0.001 | 0.008 | 0.001 | 0.004 | 0.001 | 0.008 | 0.001 | < LOD | 0.002 | 0.002 | 0.001 | 0.002 | 0.001 | 0.022 | 0.003 | 1.407 | 0.029 | 0.043 | 0.011 | < LOD | 0.006 | < LOD | 0.009 | 0.169 | 0.008 | 5.02 | 0.165 | 4.642 | 0.085 | 3.85 | 0.056 | 0.02 | 0.001 | 0.13 | 0.013 | 0.674 | 0.028 | 32.394 | 0.216 | < LOD | 0.61 | < LOD | 0.01 | 51.556 | 0.302 | < LOD | 0.002 | 0.011 | 0.001 | 0.023 | 0.007
28 | 174 | 2017-04-05 13:31 | ventral | Q98 | 6105B | einan | very partial |  |  | 122.58 | % | obsidian eynan 5.4.17 | < LOD | 0.003 | < LOD | 0.002 | < LOD | 0.002 | 0.003 | 0.001 | 0.009 | 0.001 | 0.004 | 0.001 | 0.008 | 0.001 | < LOD | 0.002 | 0.003 | 0.001 | < LOD | 0.003 | 0.045 | 0.004 | 1.502 | 0.036 | 0.066 | 0.014 | < LOD | 0.009 | < LOD | 0.007 | 0.137 | 0.008 | 5.69 | 0.214 | 4.921 | 0.101 | 4.785 | 0.074 | 0.023 | 0.001 | 0.158 | 0.018 | 0.83 | 0.036 | 37.601 | 0.259 | < LOD | 0.782 | < LOD | 0.01 | 44.149 | 0.389 | < LOD | 0.002 | 0.012 | 0.001 | 0.047 | 0.01
29 | 175 | 2017-04-05 13:34 | dorsal | Q98 | 6105B | einan | very partial |  |  | 120.39 | % | obsidian eynan 5.4.17 | < LOD | 0.003 | < LOD | 0.002 | 0.002 | 0.001 | 0.004 | 0.001 | 0.009 | 0.001 | 0.003 | 0.001 | 0.009 | 0.001 | < LOD | 0.002 | 0.003 | 0.001 | < LOD | 0.003 | 0.042 | 0.004 | 1.497 | 0.036 | 0.067 | 0.014 | < LOD | 0.011 | < LOD | 0.011 | 0.14 | 0.009 | 6.006 | 0.222 | 2.925 | 0.084 | 5.181 | 0.08 | 0.031 | 0.002 | 0.187 | 0.018 | 0.839 | 0.037 | 40.877 | 0.277 | < LOD | 0.824 | < LOD | 0.01 | 42.115 | 0.4 | < LOD | 0.002 | 0.012 | 0.001 | 0.046 | 0.01
30 | 176 | 2017-04-05 13:39 | ventral | R96 | 6164 | einan | very partial |  |  | 120.45 | % | obsidian eynan 5.4.17 | < LOD | 0.004 | < LOD | 0.002 | 0.002 | 0.001 | 0.004 | 0.001 | 0.012 | 0.001 | 0.004 | 0.001 | 0.01 | 0.001 | < LOD | 0.002 | 0.004 | 0.002 | < LOD | 0.005 | 0.06 | 0.006 | 1.97 | 0.048 | 0.096 | 0.018 | < LOD | 0.01 | < LOD | 0.014 | 0.191 | 0.011 | 7.899 | 0.316 | 3.712 | 0.105 | 5.84 | 0.096 | 0.035 | 0.002 | 0.224 | 0.024 | 1.209 | 0.047 | 44.294 | 0.301 | < LOD | 1.086 | < LOD | 0.017 | 34.327 | 0.488 | 0.002 | 0.001 | 0.013 | 0.001 | 0.083 | 0.014
31 | 177 | 2017-04-05 13:45 | dorsal | R96 | 6164 | einan | very partial |  |  | 120.41 | % | obsidian eynan 5.4.17 | < LOD | 0.003 | 0.002 | 0.001 | 0.002 | 0.001 | 0.003 | 0.001 | 0.012 | 0.001 | 0.004 | 0.001 | 0.01 | 0.001 | < LOD | 0.002 | 0.003 | 0.002 | < LOD | 0.005 | 0.061 | 0.006 | 2.049 | 0.047 | 0.108 | 0.018 | < LOD | 0.016 | < LOD | 0.015 | 0.214 | 0.012 | 8.143 | 0.319 | 4.053 | 0.107 | 6.075 | 0.095 | 0.029 | 0.002 | 0.226 | 0.023 | 1.218 | 0.047 | 43.927 | 0.29 | < LOD | 1.058 | < LOD | 0.012 | 33.736 | 0.475 | 0.002 | 0.001 | 0.013 | 0.001 | 0.107 | 0.014
32 | 178 | 2017-04-05 13:49 | ventral | Q98 | 6187 | einan |  |  |  | 120.61 | % | obsidian eynan 5.4.17 | 0.002 | 0.001 | < LOD | 0.002 | < LOD | 0.002 | 0.002 | 0.001 | 0.007 | 0.001 | 0.003 | 0.001 | 0.003 | 0.001 | < LOD | 0.002 | < LOD | 0.002 | < LOD | 0.002 | 0.01 | 0.001 | 0.886 | 0.015 | 0.014 | 0.007 | < LOD | 0.004 | < LOD | 0.003 | 0.104 | 0.005 | 3.045 | 0.088 | 2.673 | 0.051 | 3.294 | 0.039 | 0.016 | 0.001 | 0.078 | 0.007 | 0.42 | 0.017 | 23.636 | 0.142 | < LOD | 0.344 | < LOD | 0.006 | 65.784 | 0.164 | < LOD | 0.002 | 0.009 | 0.001 | < LOD | 0.005
33 | 179 | 2017-04-05 13:53 | dorsal | Q98 | 6187 | einan |  |  |  | 120.21 | % | obsidian eynan 5.4.17 | < LOD | 0.002 | < LOD | 0.002 | < LOD | 0.002 | 0.002 | 0.001 | 0.007 | 0.001 | 0.003 | 0.001 | 0.003 | 0.001 | < LOD | 0.002 | < LOD | 0.002 | < LOD | 0.002 | 0.008 | 0.001 | 0.801 | 0.015 | 0.017 | 0.007 | < LOD | 0.006 | 0.003 | 0.002 | 0.085 | 0.004 | 2.69 | 0.088 | 5.759 | 0.07 | 2.793 | 0.035 | 0.016 | 0.001 | 0.152 | 0.008 | 0.324 | 0.016 | 22.042 | 0.136 | < LOD | 0.341 | < LOD | 0.007 | 65.274 | 0.165 | < LOD | 0.002 | 0.009 | 0.001 | < LOD | 0.005
34 | 180 | 2017-04-05 13:57 | ventral | T97 | 6202 | einan | partial |  |  | 120.15 | % | obsidian eynan 5.4.17 | < LOD | 0.003 | 0.002 | 0.001 | < LOD | 0.002 | 0.003 | 0.001 | 0.008 | 0.001 | 0.003 | 0.001 | 0.006 | 0.001 | < LOD | 0.002 | 0.002 | 0.001 | < LOD | 0.002 | 0.032 | 0.003 | 1.199 | 0.029 | 0.053 | 0.012 | < LOD | 0.009 | < LOD | 0.006 | 0.095 | 0.007 | 4.989 | 0.174 | 2.771 | 0.072 | 4.176 | 0.064 | 0.021 | 0.001 | 0.145 | 0.015 | 0.801 | 0.032 | 35.466 | 0.247 | < LOD | 0.671 | < LOD | 0.01 | 50.172 | 0.336 | < LOD | 0.002 | 0.011 | 0.001 | 0.035 | 0.008
35 | 181 | 2017-04-05 14:01 | dorsal | T97 | 6202 | einan | partial |  |  | 122.14 | % | obsidian eynan 5.4.17 | < LOD | 0.004 | 0.002 | 0.001 | < LOD | 0.002 | 0.003 | 0.001 | 0.008 | 0.001 | 0.004 | 0.001 | 0.005 | 0.001 | < LOD | 0.002 | 0.003 | 0.001 | < LOD | 0.003 | 0.031 | 0.003 | 1.228 | 0.028 | 0.032 | 0.011 | < LOD | 0.009 | < LOD | 0.008 | 0.113 | 0.007 | 4.681 | 0.164 | 3.393 | 0.077 | 3.837 | 0.059 | 0.021 | 0.001 | 0.145 | 0.015 | 0.824 | 0.03 | 32.991 | 0.231 | < LOD | 0.649 | < LOD | 0.009 | 52.628 | 0.313 | < LOD | 0.002 | 0.011 | 0.001 | 0.035 | 0.008
36 | 182 | 2017-04-05 14:16 | ventral | J94c | 6244 | einan | partial | dirty |  | 120.17 | % | obsidian eynan 5.4.17 | < LOD | 0.002 | < LOD | 0.002 | < LOD | 0.002 | 0.002 | 0.001 | 0.006 | 0.001 | 0.002 | 0.001 | 0.003 | 0.001 | < LOD | 0.002 | < LOD | 0.002 | < LOD | 0.002 | 0.013 | 0.002 | 0.968 | 0.018 | < LOD | 0.014 | 0.006 | 0.003 | < LOD | 0.004 | 0.161 | 0.006 | 2.432 | 0.097 | 11.903 | 0.109 | 1.963 | 0.031 | 0.008 | 0.001 | 0.076 | 0.009 | 0.48 | 0.018 | 14.293 | 0.117 | < LOD | 0.44 | < LOD | 0.007 | 67.664 | 0.173 | < LOD | 0.002 | 0.007 | 0.001 | < LOD | 0.006
37 | 183 | 2017-04-05 14:20 | dorsal | J94c | 6244 | einan | partial | dirty |  | 120.17 | % | obsidian eynan 5.4.17 | < LOD | 0.002 | < LOD | 0.002 | < LOD | 0.002 | 0.002 | 0.001 | 0.007 | 0.001 | 0.003 | 0.001 | 0.003 | 0.001 | < LOD | 0.002 | < LOD | 0.002 | < LOD | 0.002 | 0.011 | 0.002 | 0.8 | 0.016 | 0.017 | 0.008 | < LOD | 0.004 | < LOD | 0.005 | 0.08 | 0.004 | 3.11 | 0.097 | 3.051 | 0.056 | 4.192 | 0.046 | 0.015 | 0.001 | 0.07 | 0.008 | 0.411 | 0.018 | 23.229 | 0.15 | < LOD | 0.38 | < LOD | 0.007 | 64.976 | 0.184 | < LOD | 0.002 | 0.008 | 0.001 | 0.007 | 0.004
38 | 184 | 2017-04-05 14:25 | ventral | I92b | 6208 | einan |  |  |  | 121.32 | % | obsidian eynan 5.4.17 | < LOD | 0.004 | < LOD | 0.002 | < LOD | 0.002 | 0.003 | 0.001 | 0.009 | 0.001 | 0.003 | 0.001 | 0.007 | 0.001 | < LOD | 0.002 | 0.002 | 0.001 | 0.003 | 0.002 | 0.034 | 0.004 | 1.282 | 0.03 | 0.05 | 0.012 | < LOD | 0.007 | < LOD | 0.006 | 0.112 | 0.007 | 5.138 | 0.187 | 4.352 | 0.087 | 3.904 | 0.06 | 0.039 | 0.001 | 0.184 | 0.016 | 0.828 | 0.032 | 32.886 | 0.233 | < LOD | 0.814 | < LOD | 0.009 | 51.094 | 0.33 | < LOD | 0.002 | 0.012 | 0.001 | 0.046 | 0.009
39 | 185 | 2017-04-05 14:28 | dorsal | I92b | 6208 | einan |  |  |  | 120.35 | % | obsidian eynan 5.4.17 | < LOD | 0.002 | 0.002 | 0.001 | < LOD | 0.002 | 0.003 | 0.001 | 0.008 | 0.001 | 0.003 | 0.001 | 0.007 | 0.001 | < LOD | 0.002 | 0.003 | 0.001 | < LOD | 0.004 | 0.037 | 0.004 | 1.348 | 0.031 | 0.042 | 0.012 | < LOD | 0.007 | < LOD | 0.009 | 0.144 | 0.008 | 4.612 | 0.181 | 6.903 | 0.108 | 3.551 | 0.056 | 0.032 | 0.001 | 0.152 | 0.016 | 0.806 | 0.032 | 30.218 | 0.223 | < LOD | 0.734 | < LOD | 0.01 | 52.069 | 0.327 | < LOD | 0.002 | 0.012 | 0.001 | 0.038 | 0.009
40 | 186 | 2017-04-05 14:33 | ventral | S98 | 6185 | einan | partial |  |  | 121.49 | % | obsidian eynan 5.4.17 | < LOD | 0.004 | < LOD | 0.002 | < LOD | 0.002 | 0.003 | 0.001 | 0.009 | 0.001 | 0.004 | 0.001 | 0.007 | 0.001 | < LOD | 0.002 | 0.003 | 0.001 | 0.003 | 0.002 | 0.04 | 0.004 | 1.737 | 0.035 | 0.053 | 0.012 | 0.008 | 0.005 | 0.008 | 0.004 | 0.237 | 0.009 | 5.039 | 0.188 | 7.356 | 0.112 | 3.356 | 0.055 | 0.033 | 0.001 | 0.197 | 0.016 | 0.993 | 0.032 | 27.746 | 0.213 | < LOD | 0.757 | < LOD | 0.011 | 53.108 | 0.328 | 0.002 | 0.001 | 0.011 | 0.001 | 0.044 | 0.009
41 | 187 | 2017-04-05 14:37 | dorsal | S98 | 6185 | einan | partial |  |  | 122.38 | % | obsidian eynan 5.4.17 | < LOD | 0.003 | 0.002 | 0.001 | < LOD | 0.002 | 0.003 | 0.001 | 0.008 | 0.001 | 0.003 | 0.001 | 0.007 | 0.001 | < LOD | 0.002 | 0.003 | 0.001 | 0.003 | 0.002 | 0.033 | 0.004 | 1.857 | 0.036 | 0.062 | 0.013 | < LOD | 0.007 | < LOD | 0.007 | 0.29 | 0.01 | 5.203 | 0.184 | 5.292 | 0.095 | 3.398 | 0.056 | 0.036 | 0.001 | 0.21 | 0.016 | 0.991 | 0.032 | 28.166 | 0.217 | < LOD | 0.735 | < LOD | 0.009 | 54.365 | 0.324 | 0.002 | 0.001 | 0.011 | 0.001 | 0.042 | 0.009
42 | 188 | 2017-04-05 15:00 | ventral | S95 | 6431 | einan | partial |  |  | 120.02 | % | obsidian eynan 5.4.17 | < LOD | 0.003 | < LOD | 0.002 | < LOD | 0.002 | 0.002 | 0.001 | 0.007 | 0.001 | 0.002 | 0.001 | 0.004 | 0.001 | < LOD | 0.002 | < LOD | 0.002 | 0.002 | 0.001 | 0.016 | 0.002 | 1.196 | 0.021 | 0.022 | 0.008 | 0.005 | 0.003 | < LOD | 0.004 | 0.177 | 0.006 | 3.305 | 0.106 | 3.605 | 0.06 | 2.185 | 0.033 | 0.016 | 0.001 | 0.125 | 0.009 | 0.58 | 0.019 | 19.45 | 0.144 | < LOD | 0.574 | < LOD | 0.007 | 69.278 | 0.177 | < LOD | 0.002 | 0.009 | 0.001 | 0.009 | 0.004
43 | 189 | 2017-04-05 15:03 | dorsal | S95 | 6431 | einan | partial |  |  | 120.06 | % | obsidian eynan 5.4.17 | < LOD | 0.003 | < LOD | 0.002 | < LOD | 0.002 | 0.002 | 0.001 | 0.007 | 0.001 | 0.003 | 0.001 | 0.004 | 0.001 | < LOD | 0.002 | < LOD | 0.002 | 0.002 | 0.001 | 0.015 | 0.002 | 1.409 | 0.022 | 0.026 | 0.008 | 0.007 | 0.003 | 0.007 | 0.003 | 0.218 | 0.006 | 3.13 | 0.108 | 4.539 | 0.067 | 1.829 | 0.031 | 0.016 | 0.001 | 0.148 | 0.01 | 0.609 | 0.019 | 16.907 | 0.133 | < LOD | 0.695 | < LOD | 0.007 | 71.102 | 0.164 | < LOD | 0.002 | 0.008 | 0.001 | 0.007 | 0.004
44 | 190 | 2017-04-05 15:07 | ventral | Q94 | 6522 | einan | partial |  |  | 120.55 | % | obsidian eynan 5.4.17 | < LOD | 0.002 | 0.002 | 0.001 | < LOD | 0.002 | 0.002 | 0.001 | 0.007 | 0.001 | 0.003 | 0.001 | 0.003 | 0.001 | < LOD | 0.002 | 0.002 | 0.001 | < LOD | 0.002 | 0.019 | 0.002 | 1.133 | 0.022 | 0.031 | 0.009 | 0.006 | 0.003 | < LOD | 0.004 | 0.139 | 0.006 | 3.504 | 0.11 | 2.805 | 0.057 | 2.611 | 0.039 | 0.016 | 0.001 | 0.158 | 0.011 | 0.604 | 0.021 | 23.365 | 0.168 | < LOD | 0.427 | < LOD | 0.008 | 65.559 | 0.21 | < LOD | 0.002 | 0.009 | 0.001 | 0.014 | 0.005
45 | 191 | 2017-04-05 15:11 | dorsal | Q94 | 6522 | einan | partial |  |  | 120.69 | % | obsidian eynan 5.4.17 | < LOD | 0.002 | < LOD | 0.002 | < LOD | 0.002 | 0.002 | 0.001 | 0.007 | 0.001 | 0.002 | 0.001 | 0.004 | 0.001 | < LOD | 0.002 | 0.002 | 0.001 | < LOD | 0.002 | 0.021 | 0.002 | 0.971 | 0.021 | 0.015 | 0.009 | < LOD | 0.007 | < LOD | 0.004 | 0.11 | 0.005 | 3.306 | 0.106 | 2.165 | 0.051 | 2.667 | 0.04 | 0.015 | 0.001 | 0.132 | 0.01 | 0.6 | 0.021 | 24.176 | 0.176 | < LOD | 0.469 | < LOD | 0.008 | 65.771 | 0.216 | < LOD | 0.002 | 0.009 | 0.001 | 0.017 | 0.006
46 | 192 | 2017-04-05 15:15 | ventral | Q94 | 6627 | einan | partial |  |  | 121.46 | % | obsidian eynan 5.4.17 | < LOD | 0.002 | < LOD | 0.002 | < LOD | 0.002 | 0.002 | 0.001 | 0.006 | 0.001 | 0.002 | 0.001 | 0.003 | 0.001 | < LOD | 0.002 | < LOD | 0.002 | < LOD | 0.002 | 0.018 | 0.002 | 0.94 | 0.02 | < LOD | 0.013 | 0.004 | 0.003 | 0.004 | 0.003 | 0.117 | 0.005 | 2.922 | 0.095 | 2.181 | 0.05 | 2.26 | 0.036 | 0.013 | 0.001 | 0.114 | 0.01 | 0.53 | 0.019 | 20.76 | 0.158 | < LOD | 0.4 | < LOD | 0.008 | 70.098 | 0.191 | < LOD | 0.002 | 0.008 | 0.001 | < LOD | 0.008
47 | 193 | 2017-04-05 15:19 | ventral | Q94 | 6627 | einan | partial |  |  | 122.43 | % | obsidian eynan 5.4.17 | < LOD | 0.003 | < LOD | 0.002 | < LOD | 0.002 | 0.002 | 0.001 | 0.007 | 0.001 | 0.003 | 0.001 | 0.004 | 0.001 | < LOD | 0.002 | 0.002 | 0.001 | < LOD | 0.002 | 0.022 | 0.002 | 1.104 | 0.023 | 0.019 | 0.009 | < LOD | 0.005 | < LOD | 0.004 | 0.138 | 0.006 | 3.297 | 0.106 | 2.121 | 0.052 | 2.423 | 0.04 | 0.016 | 0.001 | 0.146 | 0.011 | 0.568 | 0.021 | 23.116 | 0.175 | < LOD | 0.429 | < LOD | 0.008 | 66.98 | 0.216 | < LOD | 0.002 | 0.009 | 0.001 | 0.014 | 0.006
48 | 194 | 2017-04-05 15:23 | ventral | H92c | 6662 | einan | very partial |  |  | 122.37 | % | obsidian eynan 5.4.17 | < LOD | 0.003 | < LOD | 0.002 | < LOD | 0.002 | 0.003 | 0.001 | 0.007 | 0.001 | 0.004 | 0.001 | 0.004 | 0.001 | < LOD | 0.002 | 0.002 | 0.001 | 0.002 | 0.001 | 0.024 | 0.003 | 1.157 | 0.024 | 0.023 | 0.01 | < LOD | 0.008 | < LOD | 0.005 | 0.129 | 0.006 | 4.392 | 0.137 | 2.403 | 0.059 | 3.523 | 0.051 | 0.027 | 0.001 | 0.131 | 0.012 | 0.644 | 0.025 | 30.061 | 0.204 | < LOD | 0.528 | < LOD | 0.008 | 57.435 | 0.264 | < LOD | 0.002 | 0.01 | 0.001 | 0.012 | 0.006
49 | 195 | 2017-04-05 15:27 | dorsal | H92c | 6662 | einan | very partial |  |  | 122.58 | % | obsidian eynan 5.4.17 | < LOD | 0.002 | < LOD | 0.002 | < LOD | 0.002 | 0.003 | 0.001 | 0.008 | 0.001 | 0.004 | 0.001 | 0.006 | 0.001 | < LOD | 0.002 | 0.003 | 0.001 | < LOD | 0.002 | 0.029 | 0.003 | 1.269 | 0.027 | 0.046 | 0.011 | < LOD | 0.009 | < LOD | 0.005 | 0.119 | 0.007 | 5.019 | 0.159 | 2.302 | 0.063 | 3.842 | 0.057 | 0.037 | 0.001 | 0.157 | 0.014 | 0.719 | 0.028 | 33.395 | 0.227 | < LOD | 0.586 | < LOD | 0.008 | 52.982 | 0.304 | < LOD | 0.002 | 0.012 | 0.001 | 0.038 | 0.008
50 | 196 | 2017-04-05 15:30 | ventral | K99a | 6806 | einan |  |  |  | 121.82 | % | obsidian eynan 5.4.17 | < LOD | 0.002 | 0.002 | 0.001 | < LOD | 0.002 | 0.003 | 0.001 | 0.008 | 0.001 | 0.003 | 0.001 | 0.004 | 0.001 | < LOD | 0.002 | < LOD | 0.002 | 0.002 | 0.001 | 0.013 | 0.002 | 1.114 | 0.019 | 0.015 | 0.007 | < LOD | 0.004 | < LOD | 0.004 | 0.144 | 0.006 | 3.405 | 0.111 | 4.982 | 0.071 | 3.133 | 0.041 | 0.01 | 0.001 | 0.093 | 0.009 | 0.52 | 0.019 | 22.258 | 0.144 | < LOD | 0.672 | < LOD | 0.006 | 64.262 | 0.18 | < LOD | 0.002 | 0.01 | 0.001 | 0.01 | 0.004
51 | 197 | 2017-04-05 15:34 | dorsal | K99a | 6806 | einan |  |  |  | 121.59 | % | obsidian eynan 5.4.17 | < LOD | 0.002 | < LOD | 0.002 | < LOD | 0.002 | 0.002 | 0.001 | 0.007 | 0.001 | 0.002 | 0.001 | 0.003 | 0.001 | < LOD | 0.002 | 0.002 | 0.001 | 0.002 | 0.001 | 0.014 | 0.002 | 1.037 | 0.018 | 0.017 | 0.007 | < LOD | 0.007 | < LOD | 0.004 | 0.129 | 0.006 | 3.578 | 0.11 | 6.996 | 0.084 | 3.51 | 0.043 | 0.01 | 0.001 | 0.086 | 0.009 | 0.458 | 0.019 | 22.533 | 0.144 | < LOD | 0.419 | < LOD | 0.006 | 61.596 | 0.193 | < LOD | 0.002 | 0.01 | 0.001 | < LOD | 0.01
52 | 198 | 2017-04-05 15:38 | ventral | I92b | 6698 | einan |  |  |  | 120.63 | % | obsidian eynan 5.4.17 | < LOD | 0.002 | < LOD | 0.002 | < LOD | 0.002 | 0.002 | 0.001 | 0.006 | 0.001 | 0.002 | 0.001 | 0.002 | 0.001 | < LOD | 0.002 | 0.002 | 0.001 | 0.002 | 0.001 | 0.007 | 0.001 | 0.847 | 0.015 | 0.023 | 0.007 | < LOD | 0.005 | 0.004 | 0.002 | 0.093 | 0.004 | 2.624 | 0.075 | 2.642 | 0.048 | 2.303 | 0.031 | 0.014 | 0.001 | 0.083 | 0.007 | 0.401 | 0.015 | 20.655 | 0.13 | < LOD | 0.283 | < LOD | 0.006 | 70.278 | 0.147 | < LOD | 0.002 | 0.008 | 0.001 | < LOD | 0.005
53 | 199 | 2017-04-05 15:41 | dorsal | I92b | 6698 | einan |  |  |  | 120 | % | obsidian eynan 5.4.17 | < LOD | 0.002 | < LOD | 0.002 | < LOD | 0.002 | 0.002 | 0.001 | 0.006 | 0.001 | 0.002 | 0.001 | 0.003 | 0.001 | < LOD | 0.002 | < LOD | 0.002 | < LOD | 0.002 | 0.008 | 0.001 | 0.801 | 0.014 | 0.012 | 0.007 | 0.003 | 0.002 | < LOD | 0.003 | 0.094 | 0.004 | 2.477 | 0.072 | 2.295 | 0.044 | 2.189 | 0.03 | 0.014 | 0.001 | 0.089 | 0.007 | 0.407 | 0.015 | 19.634 | 0.126 | < LOD | 0.272 | < LOD | 0.008 | 71.951 | 0.139 | < LOD | 0.002 | 0.008 | 0.001 | < LOD | 0.004
54 | 200 | 2017-04-05 15:45 | ventral | S100 | 6044 | einan | very partial |  |  | 120.93 | % | obsidian eynan 5.4.17 | < LOD | 0.002 | < LOD | 0.002 | < LOD | 0.002 | 0.003 | 0.001 | 0.007 | 0.001 | 0.003 | 0.001 | 0.004 | 0.001 | < LOD | 0.002 | 0.002 | 0.001 | < LOD | 0.003 | 0.027 | 0.003 | 1.21 | 0.026 | 0.024 | 0.01 | 0.007 | 0.003 | 0.005 | 0.003 | 0.148 | 0.006 | 3.923 | 0.132 | 2.691 | 0.062 | 2.943 | 0.046 | 0.016 | 0.001 | 0.157 | 0.013 | 0.714 | 0.025 | 27.2 | 0.201 | < LOD | 0.526 | < LOD | 0.009 | 60.88 | 0.258 | < LOD | 0.002 | 0.01 | 0.001 | 0.021 | 0.007
55 | 201 | 2017-04-05 15:48 | dorsal | S100 | 6044 | einan | very partial |  |  | 122.61 | % | obsidian eynan 5.4.17 | < LOD | 0.003 | < LOD | 0.002 | < LOD | 0.002 | 0.002 | 0.001 | 0.007 | 0.001 | 0.003 | 0.001 | 0.005 | 0.001 | < LOD | 0.002 | 0.002 | 0.001 | < LOD | 0.002 | 0.029 | 0.003 | 1.03 | 0.024 | 0.024 | 0.01 | < LOD | 0.006 | < LOD | 0.005 | 0.121 | 0.006 | 3.432 | 0.123 | 2.703 | 0.061 | 2.62 | 0.044 | 0.017 | 0.001 | 0.167 | 0.013 | 0.766 | 0.025 | 24.984 | 0.197 | < LOD | 0.53 | < LOD | 0.009 | 64.049 | 0.25 | < LOD | 0.002 | 0.009 | 0.001 | 0.021 | 0.007
56 | 202 | 2017-04-05 15:52 | ventral | Q94 | 6522 | einan | very partial |  |  | 122.4 | % | obsidian eynan 5.4.17 | < LOD | 0.003 | 0.002 | 0.001 | < LOD | 0.002 | < LOD | 0.002 | 0.006 | 0.001 | 0.002 | 0.001 | 0.004 | 0.001 | < LOD | 0.002 | 0.002 | 0.001 | < LOD | 0.003 | 0.043 | 0.004 | 0.88 | 0.027 | < LOD | 0.016 | < LOD | 0.01 | < LOD | 0.008 | 0.113 | 0.007 | 3.29 | 0.14 | 2.041 | 0.064 | 2.277 | 0.049 | 0.021 | 0.001 | 0.276 | 0.018 | 0.884 | 0.03 | 22.988 | 0.225 | < LOD | 0.65 | < LOD | 0.011 | 67.138 | 0.285 | < LOD | 0.002 | 0.005 | 0.001 | 0.022 | 0.009