## obsidian einan natufian 23.2.17
Index | Reading No | Time | Type | Duration | Units | Sigma Value | Sequence | Flags | SAMPLE | LOCATION | INSPECTOR | MISC | NOTE | Alloy1 | Alloy2 | HEAT | LOT | BATCH | Ba | Ba Error | Sb | Sb Error | Sn | Sn Error | Cd | Cd Error | Pd | Pd Error | Ag | Ag Error | Bal | Bal Error | Mo | Mo Error | Nb | Nb Error | Zr | Zr Error | Sr | Sr Error | Rb | Rb Error | Bi | Bi Error | As | As Error | Se | Se Error | Au | Au Error | Pb | Pb Error | W | W Error | Zn | Zn Error | Cu | Cu Error | Ni | Ni Error | Co | Co Error | Fe | Fe Error | Mn | Mn Error | Cr | Cr Error | V | V Error | Ti | Ti Error | Ca | Ca Error | K | K Error | Al | Al Error | P | P Error | Si | Si Error | Cl | Cl Error | S | S Error | Mg | Mg Error | Ru | Ru Error | Hg | Hg Error
1 | 1765 | 2017-02-23 13:17 | Mining | 122.31 | % | 2 | Final | [11 empty] | < LOD | 0.008 | < LOD | 0.002 | < LOD | 0.002 | < LOD | 0.002 | < LOD | 0.002 | < LOD | 0.002 | 59.641 | 0.186 | < LOD | 0.002 | 0.002 | 0.001 | 0.006 | 0.001 | < LOD | 0.002 | 0.008 | 0.001 | 0.003 | 0.001 | < LOD | 0.002 | < LOD | 0.002 | < LOD | 0.002 | < LOD | 0.002 | < LOD | 0.005 | < LOD | 0.002 | < LOD | 0.002 | < LOD | 0.004 | < LOD | 0.005 | 0.538 | 0.012 | 0.01 | 0.007 | < LOD | 0.004 | < LOD | 0.004 | 0.03 | 0.003 | 0.564 | 0.025 | 2.804 | 0.032 | 3.987 | 0.091 | 0.036 | 0.015 | 32.089 | 0.164 | 0.019 | 0.001 | 0.024 | 0.006 | < LOD | 0.288
2 | 1766 | 2017-02-23 13:26 | Mining | 122.37 | % | 2 | Final |  | obsidian einan natufian 2.17 | [9 empty] | < LOD | 0.006 | < LOD | 0.002 | < LOD | 0.002 | < LOD | 0.002 | < LOD | 0.002 | < LOD | 0.002 | 69.215 | 0.161 | < LOD | 0.002 | 0.002 | 0.001 | 0.006 | 0.001 | < LOD | 0.002 | 0.008 | 0.001 | 0.003 | 0.001 | < LOD | 0.002 | < LOD | 0.002 | < LOD | 0.002 | 0.002 | 0.001 | < LOD | 0.005 | 0.002 | 0.001 | < LOD | 0.002 | < LOD | 0.004 | < LOD | 0.007 | 0.836 | 0.016 | 0.013 | 0.007 | < LOD | 0.004 | < LOD | 0.003 | 0.093 | 0.004 | 1.779 | 0.042 | 2.531 | 0.034 | 2.782 | 0.081 | 0.392 | 0.016 | 22.271 | 0.143 | 0.006 | 0.001 | 0.05 | 0.007 | < LOD | 0.308
3 | 1767 | 2017-02-23 13:33 | Mining | 121.37 | % | 2 | Final |  | obsidian einan natufian 2.17 | [9 empty] | < LOD | 0.003 | < LOD | 0.002 | < LOD | 0.002 | < LOD | 0.002 | < LOD | 0.002 | < LOD | 0.002 | 84.795 | 0.145 | < LOD | 0.002 | 0.003 | 0.001 | 0.007 | 0.001 | < LOD | 0.002 | 0.009 | 0.001 | 0.004 | 0.001 | < LOD | 0.002 | < LOD | 0.002 | < LOD | 0.002 | 0.002 | 0.001 | < LOD | 0.012 | 0.003 | 0.001 | 0.004 | 0.002 | < LOD | 0.006 | < LOD | 0.014 | 1.493 | 0.034 | < LOD | 0.017 | 0.002 | 0.001 | 0.002 | 0.001 | 0.093 | 0.003 | 1.988 | 0.036 | 0.932 | 0.017 | 1.188 | 0.039 | 0.27 | 0.008 | 9.152 | 0.099 | < LOD | 0.002 | 0.034 | 0.004 | < LOD | 0.15
4 | 1768 | 2017-02-23 13:38 | Mining | 121.58 | % | 2 | Final |  | obsidian einan natufian 2.17 | [9 empty] | < LOD | 0.006 | < LOD | 0.002 | < LOD | 0.003 | 0.002 | 0.001 | < LOD | 0.002 | < LOD | 0.002 | 61.65 | 0.211 | < LOD | 0.002 | 0.003 | 0.001 | 0.009 | 0.001 | < LOD | 0.002 | 0.01 | 0.001 | 0.003 | 0.001 | < LOD | 0.002 | < LOD | 0.002 | < LOD | 0.002 | 0.002 | 0.001 | < LOD | 0.009 | 0.002 | 0.001 | < LOD | 0.002 | < LOD | 0.004 | < LOD | 0.009 | 1.43 | 0.023 | 0.032 | 0.008 | < LOD | 0.005 | < LOD | 0.005 | 0.198 | 0.007 | 3.306 | 0.065 | 2.978 | 0.043 | 3.974 | 0.126 | 0.608 | 0.022 | 25.681 | 0.168 | 0.008 | 0.001 | 0.089 | 0.01 | < LOD | 0.666
5 | 1769 | 2017-02-23 13:43 | Mining | 120.78 | % | 2 | Final |  | obsidian einan natufian 2.17 | [9 empty] | < LOD | 0.006 | < LOD | 0.002 | < LOD | 0.002 | < LOD | 0.002 | < LOD | 0.002 | < LOD | 0.002 | 67.038 | 0.174 | < LOD | 0.002 | 0.002 | 0.001 | 0.006 | 0.001 | < LOD | 0.002 | 0.009 | 0.001 | 0.002 | 0.001 | < LOD | 0.002 | < LOD | 0.002 | < LOD | 0.002 | 0.002 | 0.001 | < LOD | 0.005 | 0.002 | 0.001 | < LOD | 0.002 | < LOD | 0.004 | < LOD | 0.007 | 0.798 | 0.016 | < LOD | 0.011 | < LOD | 0.004 | < LOD | 0.005 | 0.075 | 0.004 | 1.981 | 0.044 | 2.691 | 0.035 | 2.979 | 0.088 | 0.448 | 0.018 | 23.867 | 0.152 | 0.007 | 0.001 | 0.077 | 0.008 | < LOD | 0.341
6 | 1770 | 2017-02-23 13:48 | Mining | 121.31 | % | 2 | Final |  | obsidian einan natufian 2.17 | [9 empty] | < LOD | 0.006 | < LOD | 0.002 | 0.002 | 0.001 | < LOD | 0.002 | < LOD | 0.002 | < LOD | 0.002 | 64.995 | 0.187 | < LOD | 0.002 | 0.002 | 0.001 | 0.007 | 0.001 | < LOD | 0.002 | 0.01 | 0.001 | 0.004 | 0.001 | < LOD | 0.002 | < LOD | 0.002 | < LOD | 0.002 | 0.002 | 0.001 | < LOD | 0.006 | 0.002 | 0.001 | < LOD | 0.002 | < LOD | 0.004 | < LOD | 0.008 | 1.065 | 0.019 | 0.022 | 0.008 | 0.006 | 0.003 | < LOD | 0.004 | 0.12 | 0.005 | 4.251 | 0.066 | 2.71 | 0.038 | 3.163 | 0.097 | 0.625 | 0.019 | 22.926 | 0.15 | 0.005 | 0.001 | 0.074 | 0.008 | < LOD | 0.371
7 | 1771 | 2017-02-23 13:53 | Mining | 122.33 | % | 2 | Final |  | obsidian einan natufian 2.17 | [9 empty] | < LOD | 0.006 | < LOD | 0.002 | < LOD | 0.002 | < LOD | 0.002 | < LOD | 0.002 | < LOD | 0.002 | 61.152 | 0.208 | < LOD | 0.002 | 0.003 | 0.001 | 0.007 | 0.001 | < LOD | 0.002 | 0.011 | 0.001 | 0.004 | 0.001 | < LOD | 0.002 | < LOD | 0.002 | < LOD | 0.002 | 0.003 | 0.001 | < LOD | 0.008 | 0.002 | 0.001 | < LOD | 0.002 | < LOD | 0.004 | < LOD | 0.009 | 1.493 | 0.023 | 0.041 | 0.008 | 0.006 | 0.003 | < LOD | 0.007 | 0.215 | 0.007 | 3.323 | 0.064 | 2.925 | 0.042 | 4.197 | 0.122 | 0.612 | 0.021 | 25.908 | 0.165 | 0.006 | 0.001 | 0.086 | 0.009 | < LOD | 0.535
8 | 1772 | 2017-02-23 13:58 | Mining | 120.12 | % | 2 | Final |  | obsidian einan natufian 2.17 | [9 empty] | < LOD | 0.006 | < LOD | 0.002 | 0.002 | 0.001 | 0.002 | 0.001 | < LOD | 0.002 | < LOD | 0.002 | 65.242 | 0.171 | < LOD | 0.002 | 0.002 | 0.001 | 0.007 | 0.001 | < LOD | 0.002 | 0.01 | 0.001 | 0.003 | 0.001 | < LOD | 0.002 | < LOD | 0.002 | < LOD | 0.002 | 0.002 | 0.001 | < LOD | 0.007 | 0.002 | 0.001 | < LOD | 0.002 | < LOD | 0.004 | < LOD | 0.007 | 1.137 | 0.018 | 0.023 | 0.007 | 0.004 | 0.003 | < LOD | 0.004 | 0.151 | 0.005 | 4.389 | 0.065 | 2.413 | 0.034 | 3.395 | 0.1 | 0.483 | 0.018 | 22.647 | 0.143 | 0.006 | 0.001 | 0.073 | 0.008 | < LOD | 0.456
9 | 1773 | 2017-02-23 14:03 | Mining | 120.96 | % | 2 | Final |  | obsidian einan natufian 2.17 | [9 empty] | < LOD | 0.006 | < LOD | 0.002 | < LOD | 0.002 | < LOD | 0.002 | < LOD | 0.002 | < LOD | 0.002 | 54.373 | 0.196 | < LOD | 0.002 | 0.002 | 0.001 | 0.006 | 0.001 | < LOD | 0.002 | 0.008 | 0.001 | 0.003 | 0.001 | < LOD | 0.002 | < LOD | 0.002 | < LOD | 0.002 | 0.002 | 0.001 | < LOD | 0.005 | < LOD | 0.002 | < LOD | 0.002 | < LOD | 0.003 | < LOD | 0.005 | 0.546 | 0.012 | 0.02 | 0.007 | < LOD | 0.003 | < LOD | 0.002 | 0.029 | 0.003 | 1.242 | 0.032 | 2.729 | 0.031 | 5.083 | 0.104 | 0.063 | 0.016 | 35.825 | 0.167 | 0.015 | 0.001 | 0.046 | 0.006 | < LOD | 0.277
10 | 1774 | 2017-02-23 14:08 | Mining | 120.59 | % | 2 | Final |  | obsidian einan natufian 2.17 | [9 empty] | < LOD | 0.007 | < LOD | 0.002 | < LOD | 0.002 | < LOD | 0.002 | < LOD | 0.002 | < LOD | 0.002 | 54.062 | 0.244 | < LOD | 0.002 | 0.002 | 0.001 | 0.007 | 0.001 | < LOD | 0.002 | 0.009 | 0.001 | 0.003 | 0.001 | 0.002 | 0.001 | < LOD | 0.002 | < LOD | 0.002 | 0.006 | 0.001 | < LOD | 0.007 | < LOD | 0.002 | < LOD | 0.002 | < LOD | 0.005 | < LOD | 0.007 | 0.755 | 0.017 | 0.026 | 0.009 | < LOD | 0.004 | < LOD | 0.004 | 0.045 | 0.004 | 1.008 | 0.036 | 3.339 | 0.042 | 5.03 | 0.125 | 0.098 | 0.02 | 35.467 | 0.202 | 0.015 | 0.001 | 0.12 | 0.01 | < LOD | 0.391
11 | 1775 | 2017-02-23 14:12 | Mining | 121.99 | % | 2 | Final |  | obsidian einan natufian 2.17 | [9 empty] | < LOD | 0.014 | < LOD | 0.003 | < LOD | 0.005 | < LOD | 0.003 | < LOD | 0.002 | < LOD | 0.002 | 55.16 | 0.465 | < LOD | 0.002 | 0.003 | 0.001 | 0.007 | 0.001 | < LOD | 0.002 | 0.01 | 0.001 | 0.004 | 0.001 | < LOD | 0.003 | < LOD | 0.002 | < LOD | 0.003 | 0.003 | 0.001 | < LOD | 0.026 | < LOD | 0.004 | < LOD | 0.008 | < LOD | 0.013 | < LOD | 0.016 | 0.928 | 0.037 | < LOD | 0.026 | < LOD | 0.009 | < LOD | 0.009 | 0.052 | 0.008 | 1.095 | 0.068 | 3.693 | 0.085 | 4.525 | 0.224 | 0.083 | 0.037 | 34.336 | 0.368 | < LOD | 0.003 | 0.075 | 0.025 | < LOD | 0.971
12 | 1776 | 2017-02-23 14:18 | Mining | 120.61 | % | 2 | Final |  | obsidian einan natufian 2.17 | [9 empty] | < LOD | 0.006 | < LOD | 0.002 | < LOD | 0.002 | < LOD | 0.002 | < LOD | 0.002 | < LOD | 0.002 | 58.671 | 0.207 | < LOD | 0.002 | 0.003 | 0.001 | 0.013 | 0.001 | < LOD | 0.002 | 0.011 | 0.001 | 0.004 | 0.001 | < LOD | 0.002 | < LOD | 0.002 | < LOD | 0.002 | 0.003 | 0.001 | < LOD | 0.008 | 0.002 | 0.001 | < LOD | 0.002 | < LOD | 0.004 | < LOD | 0.008 | 1.263 | 0.02 | 0.036 | 0.008 | 0.006 | 0.003 | < LOD | 0.004 | 0.15 | 0.006 | 3.928 | 0.067 | 3.156 | 0.042 | 4.385 | 0.122 | 0.596 | 0.021 | 27.673 | 0.165 | 0.007 | 0.001 | 0.081 | 0.009 | < LOD | 0.437
13 | 1777 | 2017-02-23 14:23 | Mining | 122.47 | % | 2 | Final |  | obsidian einan natufian 2.17 | [9 empty] | < LOD | 0.007 | < LOD | 0.002 | < LOD | 0.002 | < LOD | 0.002 | < LOD | 0.002 | < LOD | 0.002 | 63.607 | 0.211 | < LOD | 0.002 | 0.002 | 0.001 | 0.007 | 0.001 | < LOD | 0.002 | 0.009 | 0.001 | 0.003 | 0.001 | < LOD | 0.002 | < LOD | 0.002 | < LOD | 0.002 | 0.002 | 0.001 | 0.008 | 0.005 | 0.002 | 0.001 | 0.003 | 0.002 | < LOD | 0.005 | < LOD | 0.009 | 1.186 | 0.022 | 0.023 | 0.009 | 0.005 | 0.003 | < LOD | 0.007 | 0.155 | 0.006 | 2.673 | 0.055 | 2.924 | 0.041 | 3.616 | 0.107 | 0.588 | 0.02 | 25.069 | 0.168 | 0.015 | 0.001 | 0.096 | 0.009 | < LOD | 0.407
14 | 1778 | 2017-02-23 14:27 | Mining | 122.5 | % | 2 | Final |  | obsidian einan natufian 2.17 | [9 empty] | < LOD | 0.008 | < LOD | 0.002 | < LOD | 0.002 | < LOD | 0.002 | < LOD | 0.002 | < LOD | 0.002 | 62.245 | 0.243 | < LOD | 0.002 | 0.003 | 0.001 | 0.007 | 0.001 | < LOD | 0.002 | 0.01 | 0.001 | 0.003 | 0.001 | < LOD | 0.002 | < LOD | 0.002 | < LOD | 0.002 | 0.003 | 0.001 | < LOD | 0.008 | < LOD | 0.002 | < LOD | 0.003 | < LOD | 0.006 | < LOD | 0.011 | 1.386 | 0.027 | 0.034 | 0.01 | 0.007 | 0.004 | 0.007 | 0.003 | 0.212 | 0.007 | 4.287 | 0.075 | 2.857 | 0.044 | 3.81 | 0.128 | 0.742 | 0.024 | 24.246 | 0.181 | 0.012 | 0.001 | 0.113 | 0.012 | < LOD | 0.502
15 | 1779 | 2017-02-23 14:31 | Mining | 23.2 | % | 2 | Final |  | obsidian einan natufian 2.17 | [11 empty] | < LOD | 0.002 | < LOD | 0.002 | < LOD | 0.002 | < LOD | 0.002 | < LOD | 0.002 | 98.957 | 0.005 | < LOD | 0.002 | 0.003 | 0.001 | 0.007 | 0.001 | < LOD | 0.002 | 0.01 | 0.001 | 0.003 | 0.001 | < LOD | 0.002 | < LOD | 0.002 | < LOD | 0.002 | 0.003 | 0.001 | < LOD | 0.006 | 0.002 | 0.001 | < LOD | 0.002 | < LOD | 0.004 | < LOD | 0.008 | 0.997 | 0.027 | 0.016 | 0.008 | < LOD | 0.015 | < LOD | 0.031 | < LOD | 0.062
16 | 1780 | 2017-02-23 14:33 | Mining | 120.73 | % | 2 | Final |  | obsidian einan natufian 2.17 | [9 empty] | < LOD | 0.006 | < LOD | 0.002 | < LOD | 0.002 | 0.002 | 0.001 | < LOD | 0.002 | < LOD | 0.002 | 62.326 | 0.183 | < LOD | 0.002 | 0.002 | 0.001 | 0.007 | 0.001 | < LOD | 0.002 | 0.01 | 0.001 | 0.003 | 0.001 | < LOD | 0.002 | < LOD | 0.002 | < LOD | 0.002 | 0.003 | 0.001 | < LOD | 0.005 | 0.002 | 0.001 | < LOD | 0.002 | < LOD | 0.004 | < LOD | 0.007 | 0.982 | 0.017 | 0.018 | 0.007 | < LOD | 0.006 | < LOD | 0.005 | 0.12 | 0.005 | 2.787 | 0.053 | 2.986 | 0.039 | 3.671 | 0.104 | 0.573 | 0.019 | 26.39 | 0.155 | 0.031 | 0.001 | 0.084 | 0.008 | < LOD | 0.447
17 | 1781 | 2017-02-23 14:38 | Mining | 122.13 | % | 2 | Final |  | obsidian einan natufian 2.17 | [9 empty] | < LOD | 0.007 | < LOD | 0.002 | < LOD | 0.002 | < LOD | 0.002 | < LOD | 0.002 | < LOD | 0.002 | 58.477 | 0.228 | < LOD | 0.002 | 0.003 | 0.001 | 0.007 | 0.001 | < LOD | 0.002 | 0.01 | 0.001 | 0.003 | 0.001 | < LOD | 0.002 | < LOD | 0.002 | < LOD | 0.002 | 0.002 | 0.001 | < LOD | 0.009 | 0.003 | 0.001 | < LOD | 0.002 | < LOD | 0.004 | < LOD | 0.009 | 1.326 | 0.023 | 0.023 | 0.008 | 0.008 | 0.003 | 0.007 | 0.003 | 0.186 | 0.006 | 3.499 | 0.067 | 4.407 | 0.053 | 4.168 | 0.138 | 0.728 | 0.023 | 27.022 | 0.172 | 0.011 | 0.001 | 0.103 | 0.01 | < LOD | 0.763
18 | 1782 | 2017-02-23 14:43 | Mining | 120.69 | % | 2 | Final |  | obsidian einan natufian 2.17 | [9 empty] | < LOD | 0.006 | < LOD | 0.002 | < LOD | 0.002 | < LOD | 0.002 | < LOD | 0.002 | < LOD | 0.002 | 66.122 | 0.16 | < LOD | 0.002 | 0.002 | 0.001 | 0.007 | 0.001 | < LOD | 0.002 | 0.009 | 0.001 | 0.003 | 0.001 | < LOD | 0.002 | < LOD | 0.002 | < LOD | 0.002 | 0.002 | 0.001 | < LOD | 0.005 | < LOD | 0.002 | < LOD | 0.002 | < LOD | 0.003 | < LOD | 0.007 | 0.963 | 0.016 | 0.013 | 0.007 | 0.004 | 0.002 | 0.004 | 0.002 | 0.126 | 0.005 | 1.676 | 0.041 | 2.579 | 0.034 | 3.524 | 0.091 | 0.389 | 0.016 | 24.507 | 0.142 | 0.007 | 0.001 | 0.058 | 0.007 | < LOD | 0.39
19 | 1783 | 2017-02-23 14:49 | Mining | 120.02 | % | 2 | Final |  | obsidian einan natufian 2.17 | [9 empty] | < LOD | 0.005 | < LOD | 0.002 | < LOD | 0.002 | < LOD | 0.002 | < LOD | 0.002 | < LOD | 0.002 | 53.861 | 0.174 | < LOD | 0.002 | < LOD | 0.002 | < LOD | 0.002 | < LOD | 0.002 | < LOD | 0.002 | < LOD | 0.002 | < LOD | 0.002 | < LOD | 0.002 | < LOD | 0.002 | < LOD | 0.002 | < LOD | 0.004 | < LOD | 0.002 | < LOD | 0.002 | < LOD | 0.003 | < LOD | 0.003 | 0.02 | 0.004 | < LOD | 0.008 | < LOD | 0.002 | < LOD | 0.002 | 0.002 | 0.001 | 0.07 | 0.006 | 0.018 | 0.005 | 0.253 | 0.041 | 0.075 | 0.016 | 45.688 | 0.189 | < LOD | 0.002 | 0.012 | 0.004 | < LOD | 0.288
20 | 1784 | 2017-02-23 14:53 | Mining | 121.89 | % | 2 | Final |  | obsidian einan natufian 2.17 | [9 empty] | 0.006 | 0.004 | < LOD | 0.002 | < LOD | 0.002 | < LOD | 0.002 | < LOD | 0.002 | < LOD | 0.002 | 56.537 | 0.176 | < LOD | 0.002 | < LOD | 0.002 | < LOD | 0.002 | < LOD | 0.002 | < LOD | 0.002 | < LOD | 0.002 | < LOD | 0.002 | < LOD | 0.002 | < LOD | 0.002 | < LOD | 0.002 | < LOD | 0.004 | < LOD | 0.002 | < LOD | 0.002 | < LOD | 0.003 | < LOD | 0.003 | 0.058 | 0.005 | < LOD | 0.008 | < LOD | 0.002 | < LOD | 0.002 | 0.009 | 0.002 | 0.151 | 0.009 | 0.032 | 0.006 | 0.911 | 0.046 | 0.085 | 0.015 | 42.181 | 0.186 | < LOD | 0.002 | 0.029 | 0.004 | < LOD | 0.344
21 | 1785 | 2017-02-23 15:01 | Mining | 121.36 | % | 2 | Final |  | obsidian einan natufian 2.17 | [9 empty] | < LOD | 0.01 | < LOD | 0.002 | < LOD | 0.004 | < LOD | 0.002 | < LOD | 0.002 | < LOD | 0.002 | 52.8 | 0.361 | < LOD | 0.002 | 0.003 | 0.001 | 0.007 | 0.001 | < LOD | 0.002 | 0.01 | 0.001 | 0.003 | 0.001 | < LOD | 0.002 | < LOD | 0.002 | < LOD | 0.002 | 0.003 | 0.001 | 0.013 | 0.009 | 0.003 | 0.002 | < LOD | 0.005 | < LOD | 0.008 | < LOD | 0.014 | 1.55 | 0.036 | 0.049 | 0.013 | < LOD | 0.008 | < LOD | 0.011 | 0.214 | 0.009 | 2.865 | 0.079 | 3.824 | 0.066 | 5.339 | 0.193 | 1.01 | 0.035 | 32.152 | 0.256 | 0.012 | 0.001 | 0.129 | 0.017 | < LOD | 0.739
22 | 1786 | 2017-02-23 15:05 | Mining | 120.03 | % | 2 | Final |  | obsidian einan natufian 2.17 | [9 empty] | < LOD | 0.01 | < LOD | 0.003 | < LOD | 0.003 | < LOD | 0.002 | < LOD | 0.002 | < LOD | 0.002 | 47.651 | 0.375 | 0.002 | 0.001 | 0.003 | 0.001 | 0.008 | 0.001 | 0.002 | 0.001 | 0.012 | 0.001 | 0.005 | 0.001 | 0.002 | 0.001 | < LOD | 0.002 | < LOD | 0.002 | 0.004 | 0.001 | 0.023 | 0.009 | 0.006 | 0.002 | 0.006 | 0.003 | < LOD | 0.008 | < LOD | 0.016 | 2.072 | 0.041 | 0.053 | 0.013 | 0.012 | 0.005 | 0.008 | 0.005 | 0.313 | 0.011 | 5.115 | 0.101 | 4.025 | 0.065 | 6.347 | 0.229 | 1.189 | 0.038 | 32.959 | 0.244 | 0.007 | 0.001 | 0.172 | 0.018 | < LOD | 0.817
23 | 1787 | 2017-02-23 15:11 | Mining | 120.82 | % | 2 | Final |  | obsidian einan natufian 2.17 | [9 empty] | < LOD | 0.007 | < LOD | 0.002 | < LOD | 0.003 | < LOD | 0.002 | < LOD | 0.002 | < LOD | 0.002 | 66.643 | 0.194 | < LOD | 0.002 | 0.002 | 0.001 | 0.007 | 0.001 | < LOD | 0.002 | 0.01 | 0.001 | 0.003 | 0.001 | < LOD | 0.002 | < LOD | 0.002 | < LOD | 0.002 | 0.003 | 0.001 | < LOD | 0.007 | < LOD | 0.002 | < LOD | 0.003 | < LOD | 0.005 | < LOD | 0.009 | 1.255 | 0.022 | 0.017 | 0.008 | 0.005 | 0.003 | < LOD | 0.004 | 0.166 | 0.006 | 4.945 | 0.071 | 2.343 | 0.035 | 3.233 | 0.105 | 0.679 | 0.021 | 20.597 | 0.15 | 0.005 | 0.001 | 0.077 | 0.009 | < LOD | 0.429
24 | 1788 | 2017-02-23 15:17 | Mining | 121.91 | % | 2 | Final |  | obsidian einan natufian 2.17 | [9 empty] | < LOD | 0.008 | < LOD | 0.002 | 0.002 | 0.001 | < LOD | 0.002 | < LOD | 0.002 | < LOD | 0.002 | 63.061 | 0.225 | < LOD | 0.002 | 0.003 | 0.001 | 0.007 | 0.001 | < LOD | 0.002 | 0.009 | 0.001 | 0.003 | 0.001 | < LOD | 0.002 | < LOD | 0.002 | < LOD | 0.002 | 0.002 | 0.001 | < LOD | 0.007 | 0.002 | 0.001 | < LOD | 0.004 | < LOD | 0.005 | < LOD | 0.009 | 1.003 | 0.021 | 0.023 | 0.009 | < LOD | 0.005 | < LOD | 0.006 | 0.125 | 0.005 | 3.218 | 0.061 | 2.737 | 0.04 | 3.317 | 0.109 | 0.621 | 0.022 | 25.757 | 0.179 | 0.008 | 0.001 | 0.093 | 0.01 | < LOD | 0.437
25 | 1789 | 2017-02-23 15:23 | Mining | 121.12 | % | 2 | Final |  | obsidian einan natufian 2.17 | [9 empty] | < LOD | 0.007 | < LOD | 0.002 | < LOD | 0.002 | < LOD | 0.002 | < LOD | 0.002 | < LOD | 0.002 | 63.226 | 0.209 | < LOD | 0.002 | 0.003 | 0.001 | 0.007 | 0.001 | < LOD | 0.002 | 0.01 | 0.001 | 0.003 | 0.001 | < LOD | 0.002 | < LOD | 0.002 | < LOD | 0.002 | 0.003 | 0.001 | < LOD | 0.007 | 0.002 | 0.001 | < LOD | 0.004 | < LOD | 0.005 | < LOD | 0.009 | 1.457 | 0.024 | 0.027 | 0.009 | 0.008 | 0.003 | < LOD | 0.005 | 0.2 | 0.006 | 3.79 | 0.066 | 3.043 | 0.042 | 3.708 | 0.114 | 0.616 | 0.021 | 23.783 | 0.162 | 0.009 | 0.001 | 0.094 | 0.01 | < LOD | 0.431
26 | 1790 | 2017-02-23 15:28 | General Metals | 102.8 | % | 2 | Final | ModCF Set 1 | [5 empty] | No Match : *6.44 | No Match : *6.44 | [5 empty] | 0.023 | 0.004 | 1.82 | 0.011 | < LOD | 0.006 | < LOD | 0.005 | < LOD | 0.007 |  |  | < LOD | 0.002 | < LOD | 0.002 | < LOD | 0.002 |  |  |  |  | 0.032 | 0.006 | < LOD | 0.046 | < LOD | 0.008 | < LOD | 0.075 | 4.257 | 0.023 |  |  | 28.54 | 0.042 | 53.578 | 0.052 | 0.212 | 0.006 | < LOD | 0.011 | 3.822 | 0.018 | 0.031 | 0.004 | 0.014 | 0.005 | < LOD | 0.016 | 0.079 | 0.015 |  |  |  |  | < LOD | 80 | [10 empty] | < LOD | 0.002 | < LOD | 0.011
27 | 1791 | 2017-02-23 15:38 | Mining | 120.9 | % | 2 | Final | [11 empty] | < LOD | 0.005 | < LOD | 0.002 | < LOD | 0.002 | < LOD | 0.002 | < LOD | 0.002 | < LOD | 0.002 | 66.715 | 0.158 | < LOD | 0.002 | 0.002 | 0.001 | 0.007 | 0.001 | < LOD | 0.002 | 0.008 | 0.001 | 0.003 | 0.001 | < LOD | 0.002 | < LOD | 0.002 | < LOD | 0.002 | 0.002 | 0.001 | < LOD | 0.005 | 0.002 | 0.001 | < LOD | 0.002 | < LOD | 0.003 | < LOD | 0.006 | 0.801 | 0.014 | 0.013 | 0.007 | < LOD | 0.003 | < LOD | 0.003 | 0.082 | 0.004 | 1.341 | 0.036 | 2.69 | 0.034 | 3.145 | 0.086 | 0.387 | 0.016 | 24.675 | 0.141 | 0.028 | 0.001 | 0.089 | 0.007 | < LOD | 0.468
28 | 1792 | 2017-02-23 15:43 | Mining | 122.27 | % | 2 | Final | [11 empty] | < LOD | 0.008 | < LOD | 0.002 | < LOD | 0.002 | 0.002 | 0.001 | < LOD | 0.002 | < LOD | 0.002 | 56.814 | 0.279 | < LOD | 0.002 | 0.003 | 0.001 | 0.007 | 0.001 | < LOD | 0.002 | 0.01 | 0.001 | 0.003 | 0.001 | 0.002 | 0.001 | < LOD | 0.002 | < LOD | 0.002 | 0.003 | 0.001 | < LOD | 0.009 | < LOD | 0.002 | < LOD | 0.005 | < LOD | 0.006 | < LOD | 0.01 | 1.198 | 0.026 | 0.038 | 0.011 | < LOD | 0.007 | < LOD | 0.007 | 0.149 | 0.007 | 3.054 | 0.068 | 3.405 | 0.052 | 4.5 | 0.144 | 0.822 | 0.027 | 29.871 | 0.21 | 0.006 | 0.001 | 0.1 | 0.012 | < LOD | 0.549
29 | 1793 | 2017-02-23 16:13 | Mining | 121.48 | % | 2 | Final | [11 empty] | < LOD | 0.006 | < LOD | 0.002 | < LOD | 0.002 | < LOD | 0.002 | < LOD | 0.002 | < LOD | 0.002 | 60.224 | 0.198 | < LOD | 0.002 | 0.003 | 0.001 | 0.007 | 0.001 | < LOD | 0.002 | 0.011 | 0.001 | 0.003 | 0.001 | 0.002 | 0.001 | < LOD | 0.002 | < LOD | 0.002 | 0.002 | 0.001 | < LOD | 0.006 | 0.003 | 0.001 | < LOD | 0.002 | < LOD | 0.004 | < LOD | 0.008 | 1.154 | 0.019 | 0.024 | 0.008 | 0.007 | 0.003 | 0.005 | 0.003 | 0.156 | 0.005 | 2.874 | 0.055 | 3.024 | 0.039 | 4.142 | 0.113 | 0.61 | 0.021 | 27.652 | 0.163 | 0.009 | 0.001 | 0.082 | 0.009 | < LOD | 0.39
30 | 1794 | 2017-02-23 16:20 | Mining | 121.71 | % | 2 | Final | [11 empty] | < LOD | 0.009 | < LOD | 0.002 | < LOD | 0.003 | < LOD | 0.002 | < LOD | 0.002 | < LOD | 0.002 | 46.709 | 0.356 | 0.002 | 0.001 | 0.003 | 0.001 | 0.008 | 0.001 | 0.002 | 0.001 | 0.013 | 0.001 | 0.004 | 0.001 | 0.002 | 0.001 | < LOD | 0.002 | < LOD | 0.002 | 0.005 | 0.001 | 0.017 | 0.008 | 0.004 | 0.002 | 0.004 | 0.003 | < LOD | 0.007 | < LOD | 0.015 | 1.977 | 0.038 | 0.068 | 0.013 | < LOD | 0.014 | < LOD | 0.012 | 0.247 | 0.01 | 8.215 | 0.125 | 4.204 | 0.064 | 6.005 | 0.209 | 1.108 | 0.034 | 31.252 | 0.218 | 0.011 | 0.001 | 0.137 | 0.016 | < LOD | 0.761

## editted_2026
Index | Reading No | Date | Locus | Basket | Site | Side | Area | Remarks | beam cover | Type | Duration | main | low | high | light | Era | Units | Sigma Value | Sequence | Flags | SAMPLE | LOCATION | INSPECTOR | MISC | NOTE | Alloy1 | Alloy2 | HEAT | LOT | BATCH | Ba | Ba Error | Sb | Sb Error | Sn | Sn Error | Cd | Cd Error | Pd | Pd Error | Ag | Ag Error | Bal | Bal Error | Mo | Mo Error | Nb | Nb Error | Zr | Zr Error | Sr | Sr Error | Rb | Rb Error | Bi | Bi Error | As | As Error | Se | Se Error | Au | Au Error | Pb | Pb Error | W | W Error | Zn | Zn Error | Cu | Cu Error | Ni | Ni Error | Co | Co Error | Fe | Fe Error | Mn | Mn Error | Cr | Cr Error | V | V Error | Ti | Ti Error | Ca | Ca Error | K | K Error | Al | Al Error | P | P Error | Si | Si Error | Cl | Cl Error | S | S Error | Mg | Mg Error | Ru | Ru Error | Hg | Hg Error
1 | 1765 | 2017-02-23 13:17 | 5076 | 50155 | Yiftahel |  |  |  |  | Mining | 122.31 | 30 | 25 | 25 | 40 | MPPNB | % | 2 | Final | [11 empty] | < LOD | 0.008 | < LOD | 0.002 | < LOD | 0.002 | < LOD | 0.002 | < LOD | 0.002 | < LOD | 0.002 | 59.641 | 0.186 | < LOD | 0.002 | 0.002 | 0.001 | 0.006 | 0.001 | < LOD | 0.002 | 0.008 | 0.001 | 0.003 | 0.001 | < LOD | 0.002 | < LOD | 0.002 | < LOD | 0.002 | < LOD | 0.002 | < LOD | 0.005 | < LOD | 0.002 | < LOD | 0.002 | < LOD | 0.004 | < LOD | 0.005 | 0.538 | 0.012 | 0.01 | 0.007 | < LOD | 0.004 | < LOD | 0.004 | 0.03 | 0.003 | 0.564 | 0.025 | 2.804 | 0.032 | 3.987 | 0.091 | 0.036 | 0.015 | 32.089 | 0.164 | 0.019 | 0.001 | 0.024 | 0.006 | < LOD | 0.288
2 | 1766 | 2017-02-23 13:26 | H93b | 6190 | Einan/Malaha |  |  |  |  | Mining | 122.37 | 30 | 25 | 25 | 40 | Natufian | % | 2 | Final |  | obsidian einan natufian 2.17 | [9 empty] | < LOD | 0.006 | < LOD | 0.002 | < LOD | 0.002 | < LOD | 0.002 | < LOD | 0.002 | < LOD | 0.002 | 69.215 | 0.161 | < LOD | 0.002 | 0.002 | 0.001 | 0.006 | 0.001 | < LOD | 0.002 | 0.008 | 0.001 | 0.003 | 0.001 | < LOD | 0.002 | < LOD | 0.002 | < LOD | 0.002 | 0.002 | 0.001 | < LOD | 0.005 | 0.002 | 0.001 | < LOD | 0.002 | < LOD | 0.004 | < LOD | 0.007 | 0.836 | 0.016 | 0.013 | 0.007 | < LOD | 0.004 | < LOD | 0.003 | 0.093 | 0.004 | 1.779 | 0.042 | 2.531 | 0.034 | 2.782 | 0.081 | 0.392 | 0.016 | 22.271 | 0.143 | 0.006 | 0.001 | 0.05 | 0.007 | < LOD | 0.308
3 | 1767 | 2017-02-23 13:33 | M94b | 8119 | Einan/Malaha |  |  |  |  | Mining | 121.37 | 30 | 25 | 25 | 40 | Natufian | % | 2 | Final |  | obsidian einan natufian 2.17 | [9 empty] | < LOD | 0.003 | < LOD | 0.002 | < LOD | 0.002 | < LOD | 0.002 | < LOD | 0.002 | < LOD | 0.002 | 84.795 | 0.145 | < LOD | 0.002 | 0.003 | 0.001 | 0.007 | 0.001 | < LOD | 0.002 | 0.009 | 0.001 | 0.004 | 0.001 | < LOD | 0.002 | < LOD | 0.002 | < LOD | 0.002 | 0.002 | 0.001 | < LOD | 0.012 | 0.003 | 0.001 | 0.004 | 0.002 | < LOD | 0.006 | < LOD | 0.014 | 1.493 | 0.034 | < LOD | 0.017 | 0.002 | 0.001 | 0.002 | 0.001 | 0.093 | 0.003 | 1.988 | 0.036 | 0.932 | 0.017 | 1.188 | 0.039 | 0.27 | 0.008 | 9.152 | 0.099 | < LOD | 0.002 | 0.034 | 0.004 | < LOD | 0.15
4 | 1768 | 2017-02-23 13:38 | I93c | 6014 | Einan/Malaha |  |  |  |  | Mining | 121.58 | 30 | 25 | 25 | 40 | Natufian | % | 2 | Final |  | obsidian einan natufian 2.17 | [9 empty] | < LOD | 0.006 | < LOD | 0.002 | < LOD | 0.003 | 0.002 | 0.001 | < LOD | 0.002 | < LOD | 0.002 | 61.65 | 0.211 | < LOD | 0.002 | 0.003 | 0.001 | 0.009 | 0.001 | < LOD | 0.002 | 0.01 | 0.001 | 0.003 | 0.001 | < LOD | 0.002 | < LOD | 0.002 | < LOD | 0.002 | 0.002 | 0.001 | < LOD | 0.009 | 0.002 | 0.001 | < LOD | 0.002 | < LOD | 0.004 | < LOD | 0.009 | 1.43 | 0.023 | 0.032 | 0.008 | < LOD | 0.005 | < LOD | 0.005 | 0.198 | 0.007 | 3.306 | 0.065 | 2.978 | 0.043 | 3.974 | 0.126 | 0.608 | 0.022 | 25.681 | 0.168 | 0.008 | 0.001 | 0.089 | 0.01 | < LOD | 0.666
5 | 1769 | 2017-02-23 13:43 | S36c | 6559 | Einan/Malaha |  |  |  |  | Mining | 120.78 | 30 | 25 | 25 | 40 | Natufian | % | 2 | Final |  | obsidian einan natufian 2.17 | [9 empty] | < LOD | 0.006 | < LOD | 0.002 | < LOD | 0.002 | < LOD | 0.002 | < LOD | 0.002 | < LOD | 0.002 | 67.038 | 0.174 | < LOD | 0.002 | 0.002 | 0.001 | 0.006 | 0.001 | < LOD | 0.002 | 0.009 | 0.001 | 0.002 | 0.001 | < LOD | 0.002 | < LOD | 0.002 | < LOD | 0.002 | 0.002 | 0.001 | < LOD | 0.005 | 0.002 | 0.001 | < LOD | 0.002 | < LOD | 0.004 | < LOD | 0.007 | 0.798 | 0.016 | < LOD | 0.011 | < LOD | 0.004 | < LOD | 0.005 | 0.075 | 0.004 | 1.981 | 0.044 | 2.691 | 0.035 | 2.979 | 0.088 | 0.448 | 0.018 | 23.867 | 0.152 | 0.007 | 0.001 | 0.077 | 0.008 | < LOD | 0.341
6 | 1770 | 2017-02-23 13:48 | S96 | 5971 | Einan/Malaha |  |  |  |  | Mining | 121.31 | 30 | 25 | 25 | 40 | Natufian | % | 2 | Final |  | obsidian einan natufian 2.17 | [9 empty] | < LOD | 0.006 | < LOD | 0.002 | 0.002 | 0.001 | < LOD | 0.002 | < LOD | 0.002 | < LOD | 0.002 | 64.995 | 0.187 | < LOD | 0.002 | 0.002 | 0.001 | 0.007 | 0.001 | < LOD | 0.002 | 0.01 | 0.001 | 0.004 | 0.001 | < LOD | 0.002 | < LOD | 0.002 | < LOD | 0.002 | 0.002 | 0.001 | < LOD | 0.006 | 0.002 | 0.001 | < LOD | 0.002 | < LOD | 0.004 | < LOD | 0.008 | 1.065 | 0.019 | 0.022 | 0.008 | 0.006 | 0.003 | < LOD | 0.004 | 0.12 | 0.005 | 4.251 | 0.066 | 2.71 | 0.038 | 3.163 | 0.097 | 0.625 | 0.019 | 22.926 | 0.15 | 0.005 | 0.001 | 0.074 | 0.008 | < LOD | 0.371
7 | 1771 | 2017-02-23 13:53 | M92 | 6544 | Einan/Malaha |  |  |  |  | Mining | 122.33 | 30 | 25 | 25 | 40 | Natufian | % | 2 | Final |  | obsidian einan natufian 2.17 | [9 empty] | < LOD | 0.006 | < LOD | 0.002 | < LOD | 0.002 | < LOD | 0.002 | < LOD | 0.002 | < LOD | 0.002 | 61.152 | 0.208 | < LOD | 0.002 | 0.003 | 0.001 | 0.007 | 0.001 | < LOD | 0.002 | 0.011 | 0.001 | 0.004 | 0.001 | < LOD | 0.002 | < LOD | 0.002 | < LOD | 0.002 | 0.003 | 0.001 | < LOD | 0.008 | 0.002 | 0.001 | < LOD | 0.002 | < LOD | 0.004 | < LOD | 0.009 | 1.493 | 0.023 | 0.041 | 0.008 | 0.006 | 0.003 | < LOD | 0.007 | 0.215 | 0.007 | 3.323 | 0.064 | 2.925 | 0.042 | 4.197 | 0.122 | 0.612 | 0.021 | 25.908 | 0.165 | 0.006 | 0.001 | 0.086 | 0.009 | < LOD | 0.535
8 | 1772 | 2017-02-23 13:58 | N94d | 8013 | Einan/Malaha |  |  |  |  | Mining | 120.12 | 30 | 25 | 25 | 40 | Natufian | % | 2 | Final |  | obsidian einan natufian 2.17 | [9 empty] | < LOD | 0.006 | < LOD | 0.002 | 0.002 | 0.001 | 0.002 | 0.001 | < LOD | 0.002 | < LOD | 0.002 | 65.242 | 0.171 | < LOD | 0.002 | 0.002 | 0.001 | 0.007 | 0.001 | < LOD | 0.002 | 0.01 | 0.001 | 0.003 | 0.001 | < LOD | 0.002 | < LOD | 0.002 | < LOD | 0.002 | 0.002 | 0.001 | < LOD | 0.007 | 0.002 | 0.001 | < LOD | 0.002 | < LOD | 0.004 | < LOD | 0.007 | 1.137 | 0.018 | 0.023 | 0.007 | 0.004 | 0.003 | < LOD | 0.004 | 0.151 | 0.005 | 4.389 | 0.065 | 2.413 | 0.034 | 3.395 | 0.1 | 0.483 | 0.018 | 22.647 | 0.143 | 0.006 | 0.001 | 0.073 | 0.008 | < LOD | 0.456
9 | 1773 | 2017-02-23 14:03 | 5076 | 50155 | Yiftahel |  |  | test for beam cover changes | full | Mining | 120.96 | 30 | 25 | 25 | 40 | MPPNB | % | 2 | Final |  | obsidian einan natufian 2.17 | [9 empty] | < LOD | 0.006 | < LOD | 0.002 | < LOD | 0.002 | < LOD | 0.002 | < LOD | 0.002 | < LOD | 0.002 | 54.373 | 0.196 | < LOD | 0.002 | 0.002 | 0.001 | 0.006 | 0.001 | < LOD | 0.002 | 0.008 | 0.001 | 0.003 | 0.001 | < LOD | 0.002 | < LOD | 0.002 | < LOD | 0.002 | 0.002 | 0.001 | < LOD | 0.005 | < LOD | 0.002 | < LOD | 0.002 | < LOD | 0.003 | < LOD | 0.005 | 0.546 | 0.012 | 0.02 | 0.007 | < LOD | 0.003 | < LOD | 0.002 | 0.029 | 0.003 | 1.242 | 0.032 | 2.729 | 0.031 | 5.083 | 0.104 | 0.063 | 0.016 | 35.825 | 0.167 | 0.015 | 0.001 | 0.046 | 0.006 | < LOD | 0.277
10 | 1774 | 2017-02-23 14:08 | 5076 | 50155 | Yiftahel |  |  | test for beam cover changes | partial | Mining | 120.59 | 30 | 25 | 25 | 40 | MPPNB | % | 2 | Final |  | obsidian einan natufian 2.17 | [9 empty] | < LOD | 0.007 | < LOD | 0.002 | < LOD | 0.002 | < LOD | 0.002 | < LOD | 0.002 | < LOD | 0.002 | 54.062 | 0.244 | < LOD | 0.002 | 0.002 | 0.001 | 0.007 | 0.001 | < LOD | 0.002 | 0.009 | 0.001 | 0.003 | 0.001 | 0.002 | 0.001 | < LOD | 0.002 | < LOD | 0.002 | 0.006 | 0.001 | < LOD | 0.007 | < LOD | 0.002 | < LOD | 0.002 | < LOD | 0.005 | < LOD | 0.007 | 0.755 | 0.017 | 0.026 | 0.009 | < LOD | 0.004 | < LOD | 0.004 | 0.045 | 0.004 | 1.008 | 0.036 | 3.339 | 0.042 | 5.03 | 0.125 | 0.098 | 0.02 | 35.467 | 0.202 | 0.015 | 0.001 | 0.12 | 0.01 | < LOD | 0.391
11 | 1775 | 2017-02-23 14:12 | 5076 | 50155 | Yiftahel |  |  | test for beam cover changes | very partial | Mining | 121.99 | 30 | 25 | 25 | 40 | MPPNB | % | 2 | Final |  | obsidian einan natufian 2.17 | [9 empty] | < LOD | 0.014 | < LOD | 0.003 | < LOD | 0.005 | < LOD | 0.003 | < LOD | 0.002 | < LOD | 0.002 | 55.16 | 0.465 | < LOD | 0.002 | 0.003 | 0.001 | 0.007 | 0.001 | < LOD | 0.002 | 0.01 | 0.001 | 0.004 | 0.001 | < LOD | 0.003 | < LOD | 0.002 | < LOD | 0.003 | 0.003 | 0.001 | < LOD | 0.026 | < LOD | 0.004 | < LOD | 0.008 | < LOD | 0.013 | < LOD | 0.016 | 0.928 | 0.037 | < LOD | 0.026 | < LOD | 0.009 | < LOD | 0.009 | 0.052 | 0.008 | 1.095 | 0.068 | 3.693 | 0.085 | 4.525 | 0.224 | 0.083 | 0.037 | 34.336 | 0.368 | < LOD | 0.003 | 0.075 | 0.025 | < LOD | 0.971
12 | 1776 | 2017-02-23 14:18 | N95a | 8082 | Einan/Malaha |  |  |  |  | Mining | 120.61 | 30 | 25 | 25 | 40 | Natufian | % | 2 | Final |  | obsidian einan natufian 2.17 | [9 empty] | < LOD | 0.006 | < LOD | 0.002 | < LOD | 0.002 | < LOD | 0.002 | < LOD | 0.002 | < LOD | 0.002 | 58.671 | 0.207 | < LOD | 0.002 | 0.003 | 0.001 | 0.013 | 0.001 | < LOD | 0.002 | 0.011 | 0.001 | 0.004 | 0.001 | < LOD | 0.002 | < LOD | 0.002 | < LOD | 0.002 | 0.003 | 0.001 | < LOD | 0.008 | 0.002 | 0.001 | < LOD | 0.002 | < LOD | 0.004 | < LOD | 0.008 | 1.263 | 0.02 | 0.036 | 0.008 | 0.006 | 0.003 | < LOD | 0.004 | 0.15 | 0.006 | 3.928 | 0.067 | 3.156 | 0.042 | 4.385 | 0.122 | 0.596 | 0.021 | 27.673 | 0.165 | 0.007 | 0.001 | 0.081 | 0.009 | < LOD | 0.437
13 | 1777 | 2017-02-23 14:23 | I92b | 6017 | Einan/Malaha |  |  |  |  | Mining | 122.47 | 30 | 25 | 25 | 40 | Natufian | % | 2 | Final |  | obsidian einan natufian 2.17 | [9 empty] | < LOD | 0.007 | < LOD | 0.002 | < LOD | 0.002 | < LOD | 0.002 | < LOD | 0.002 | < LOD | 0.002 | 63.607 | 0.211 | < LOD | 0.002 | 0.002 | 0.001 | 0.007 | 0.001 | < LOD | 0.002 | 0.009 | 0.001 | 0.003 | 0.001 | < LOD | 0.002 | < LOD | 0.002 | < LOD | 0.002 | 0.002 | 0.001 | 0.008 | 0.005 | 0.002 | 0.001 | 0.003 | 0.002 | < LOD | 0.005 | < LOD | 0.009 | 1.186 | 0.022 | 0.023 | 0.009 | 0.005 | 0.003 | < LOD | 0.007 | 0.155 | 0.006 | 2.673 | 0.055 | 2.924 | 0.041 | 3.616 | 0.107 | 0.588 | 0.02 | 25.069 | 0.168 | 0.015 | 0.001 | 0.096 | 0.009 | < LOD | 0.407
14 | 1778 | 2017-02-23 14:27 | K93b | 5561 | Einan/Malaha |  |  |  |  | Mining | 122.5 | 30 | 25 | 25 | 40 | Natufian | % | 2 | Final |  | obsidian einan natufian 2.17 | [9 empty] | < LOD | 0.008 | < LOD | 0.002 | < LOD | 0.002 | < LOD | 0.002 | < LOD | 0.002 | < LOD | 0.002 | 62.245 | 0.243 | < LOD | 0.002 | 0.003 | 0.001 | 0.007 | 0.001 | < LOD | 0.002 | 0.01 | 0.001 | 0.003 | 0.001 | < LOD | 0.002 | < LOD | 0.002 | < LOD | 0.002 | 0.003 | 0.001 | < LOD | 0.008 | < LOD | 0.002 | < LOD | 0.003 | < LOD | 0.006 | < LOD | 0.011 | 1.386 | 0.027 | 0.034 | 0.01 | 0.007 | 0.004 | 0.007 | 0.003 | 0.212 | 0.007 | 4.287 | 0.075 | 2.857 | 0.044 | 3.81 | 0.128 | 0.742 | 0.024 | 24.246 | 0.181 | 0.012 | 0.001 | 0.113 | 0.012 | < LOD | 0.502
15 | 1779 | 2017-02-23 14:31 | [5 empty] | ABORTED PROBABLY |  | Mining | 23.2 | [5 empty] | % | 2 | Final |  | obsidian einan natufian 2.17 | [11 empty] | < LOD | 0.002 | < LOD | 0.002 | < LOD | 0.002 | < LOD | 0.002 | < LOD | 0.002 | 98.957 | 0.005 | < LOD | 0.002 | 0.003 | 0.001 | 0.007 | 0.001 | < LOD | 0.002 | 0.01 | 0.001 | 0.003 | 0.001 | < LOD | 0.002 | < LOD | 0.002 | < LOD | 0.002 | 0.003 | 0.001 | < LOD | 0.006 | 0.002 | 0.001 | < LOD | 0.002 | < LOD | 0.004 | < LOD | 0.008 | 0.997 | 0.027 | 0.016 | 0.008 | < LOD | 0.015 | < LOD | 0.031 | < LOD | 0.062
16 | 1780 | 2017-02-23 14:33 | Q96 | 5965 | Einan/Malaha |  |  |  |  | Mining | 120.73 | 30 | 25 | 25 | 40 | Natufian | % | 2 | Final |  | obsidian einan natufian 2.17 | [9 empty] | < LOD | 0.006 | < LOD | 0.002 | < LOD | 0.002 | 0.002 | 0.001 | < LOD | 0.002 | < LOD | 0.002 | 62.326 | 0.183 | < LOD | 0.002 | 0.002 | 0.001 | 0.007 | 0.001 | < LOD | 0.002 | 0.01 | 0.001 | 0.003 | 0.001 | < LOD | 0.002 | < LOD | 0.002 | < LOD | 0.002 | 0.003 | 0.001 | < LOD | 0.005 | 0.002 | 0.001 | < LOD | 0.002 | < LOD | 0.004 | < LOD | 0.007 | 0.982 | 0.017 | 0.018 | 0.007 | < LOD | 0.006 | < LOD | 0.005 | 0.12 | 0.005 | 2.787 | 0.053 | 2.986 | 0.039 | 3.671 | 0.104 | 0.573 | 0.019 | 26.39 | 0.155 | 0.031 | 0.001 | 0.084 | 0.008 | < LOD | 0.447
17 | 1781 | 2017-02-23 14:38 | R95 | 6621 | Einan/Malaha |  |  |  |  | Mining | 122.13 | 30 | 25 | 25 | 40 | Natufian | % | 2 | Final |  | obsidian einan natufian 2.17 | [9 empty] | < LOD | 0.007 | < LOD | 0.002 | < LOD | 0.002 | < LOD | 0.002 | < LOD | 0.002 | < LOD | 0.002 | 58.477 | 0.228 | < LOD | 0.002 | 0.003 | 0.001 | 0.007 | 0.001 | < LOD | 0.002 | 0.01 | 0.001 | 0.003 | 0.001 | < LOD | 0.002 | < LOD | 0.002 | < LOD | 0.002 | 0.002 | 0.001 | < LOD | 0.009 | 0.003 | 0.001 | < LOD | 0.002 | < LOD | 0.004 | < LOD | 0.009 | 1.326 | 0.023 | 0.023 | 0.008 | 0.008 | 0.003 | 0.007 | 0.003 | 0.186 | 0.006 | 3.499 | 0.067 | 4.407 | 0.053 | 4.168 | 0.138 | 0.728 | 0.023 | 27.022 | 0.172 | 0.011 | 0.001 | 0.103 | 0.01 | < LOD | 0.763
18 | 1782 | 2017-02-23 14:43 | T97b | 5810 | Einan/Malaha |  |  |  |  | Mining | 120.69 | 30 | 25 | 25 | 40 | Natufian | % | 2 | Final |  | obsidian einan natufian 2.17 | [9 empty] | < LOD | 0.006 | < LOD | 0.002 | < LOD | 0.002 | < LOD | 0.002 | < LOD | 0.002 | < LOD | 0.002 | 66.122 | 0.16 | < LOD | 0.002 | 0.002 | 0.001 | 0.007 | 0.001 | < LOD | 0.002 | 0.009 | 0.001 | 0.003 | 0.001 | < LOD | 0.002 | < LOD | 0.002 | < LOD | 0.002 | 0.002 | 0.001 | < LOD | 0.005 | < LOD | 0.002 | < LOD | 0.002 | < LOD | 0.003 | < LOD | 0.007 | 0.963 | 0.016 | 0.013 | 0.007 | 0.004 | 0.002 | 0.004 | 0.002 | 0.126 | 0.005 | 1.676 | 0.041 | 2.579 | 0.034 | 3.524 | 0.091 | 0.389 | 0.016 | 24.507 | 0.142 | 0.007 | 0.001 | 0.058 | 0.007 | < LOD | 0.39
19 | 1783 | 2017-02-23 14:49 | [5 empty] | Dark colored flint |  | Mining | 120.02 | 30 | 25 | 25 | 40 |  | % | 2 | Final |  | obsidian einan natufian 2.17 | [9 empty] | < LOD | 0.005 | < LOD | 0.002 | < LOD | 0.002 | < LOD | 0.002 | < LOD | 0.002 | < LOD | 0.002 | 53.861 | 0.174 | < LOD | 0.002 | < LOD | 0.002 | < LOD | 0.002 | < LOD | 0.002 | < LOD | 0.002 | < LOD | 0.002 | < LOD | 0.002 | < LOD | 0.002 | < LOD | 0.002 | < LOD | 0.002 | < LOD | 0.004 | < LOD | 0.002 | < LOD | 0.002 | < LOD | 0.003 | < LOD | 0.003 | 0.02 | 0.004 | < LOD | 0.008 | < LOD | 0.002 | < LOD | 0.002 | 0.002 | 0.001 | 0.07 | 0.006 | 0.018 | 0.005 | 0.253 | 0.041 | 0.075 | 0.016 | 45.688 | 0.189 | < LOD | 0.002 | 0.012 | 0.004 | < LOD | 0.288
20 | 1784 | 2017-02-23 14:53 | [5 empty] | light colored flint |  | Mining | 121.89 | 30 | 25 | 25 | 40 |  | % | 2 | Final |  | obsidian einan natufian 2.17 | [9 empty] | 0.006 | 0.004 | < LOD | 0.002 | < LOD | 0.002 | < LOD | 0.002 | < LOD | 0.002 | < LOD | 0.002 | 56.537 | 0.176 | < LOD | 0.002 | < LOD | 0.002 | < LOD | 0.002 | < LOD | 0.002 | < LOD | 0.002 | < LOD | 0.002 | < LOD | 0.002 | < LOD | 0.002 | < LOD | 0.002 | < LOD | 0.002 | < LOD | 0.004 | < LOD | 0.002 | < LOD | 0.002 | < LOD | 0.003 | < LOD | 0.003 | 0.058 | 0.005 | < LOD | 0.008 | < LOD | 0.002 | < LOD | 0.002 | 0.009 | 0.002 | 0.151 | 0.009 | 0.032 | 0.006 | 0.911 | 0.046 | 0.085 | 0.015 | 42.181 | 0.186 | < LOD | 0.002 | 0.029 | 0.004 | < LOD | 0.344
21 | 1785 | 2017-02-23 15:01 | L97b | 8688 | Einan/Malaha |  |  | very small item |  | Mining | 121.36 | 30 | 25 | 25 | 40 | Natufian | % | 2 | Final |  | obsidian einan natufian 2.17 | [9 empty] | < LOD | 0.01 | < LOD | 0.002 | < LOD | 0.004 | < LOD | 0.002 | < LOD | 0.002 | < LOD | 0.002 | 52.8 | 0.361 | < LOD | 0.002 | 0.003 | 0.001 | 0.007 | 0.001 | < LOD | 0.002 | 0.01 | 0.001 | 0.003 | 0.001 | < LOD | 0.002 | < LOD | 0.002 | < LOD | 0.002 | 0.003 | 0.001 | 0.013 | 0.009 | 0.003 | 0.002 | < LOD | 0.005 | < LOD | 0.008 | < LOD | 0.014 | 1.55 | 0.036 | 0.049 | 0.013 | < LOD | 0.008 | < LOD | 0.011 | 0.214 | 0.009 | 2.865 | 0.079 | 3.824 | 0.066 | 5.339 | 0.193 | 1.01 | 0.035 | 32.152 | 0.256 | 0.012 | 0.001 | 0.129 | 0.017 | < LOD | 0.739
22 | 1786 | 2017-02-23 15:05 | J95b | 7364 | Einan/Malaha |  |  | very small item |  | Mining | 120.03 | 30 | 25 | 25 | 40 | Natufian | % | 2 | Final |  | obsidian einan natufian 2.17 | [9 empty] | < LOD | 0.01 | < LOD | 0.003 | < LOD | 0.003 | < LOD | 0.002 | < LOD | 0.002 | < LOD | 0.002 | 47.651 | 0.375 | 0.002 | 0.001 | 0.003 | 0.001 | 0.008 | 0.001 | 0.002 | 0.001 | 0.012 | 0.001 | 0.005 | 0.001 | 0.002 | 0.001 | < LOD | 0.002 | < LOD | 0.002 | 0.004 | 0.001 | 0.023 | 0.009 | 0.006 | 0.002 | 0.006 | 0.003 | < LOD | 0.008 | < LOD | 0.016 | 2.072 | 0.041 | 0.053 | 0.013 | 0.012 | 0.005 | 0.008 | 0.005 | 0.313 | 0.011 | 5.115 | 0.101 | 4.025 | 0.065 | 6.347 | 0.229 | 1.189 | 0.038 | 32.959 | 0.244 | 0.007 | 0.001 | 0.172 | 0.018 | < LOD | 0.817
23 | 1787 | 2017-02-23 15:11 | K98a | 7345 | Einan/Malaha |  |  |  |  | Mining | 120.82 | 30 | 25 | 25 | 40 | Natufian | % | 2 | Final |  | obsidian einan natufian 2.17 | [9 empty] | < LOD | 0.007 | < LOD | 0.002 | < LOD | 0.003 | < LOD | 0.002 | < LOD | 0.002 | < LOD | 0.002 | 66.643 | 0.194 | < LOD | 0.002 | 0.002 | 0.001 | 0.007 | 0.001 | < LOD | 0.002 | 0.01 | 0.001 | 0.003 | 0.001 | < LOD | 0.002 | < LOD | 0.002 | < LOD | 0.002 | 0.003 | 0.001 | < LOD | 0.007 | < LOD | 0.002 | < LOD | 0.003 | < LOD | 0.005 | < LOD | 0.009 | 1.255 | 0.022 | 0.017 | 0.008 | 0.005 | 0.003 | < LOD | 0.004 | 0.166 | 0.006 | 4.945 | 0.071 | 2.343 | 0.035 | 3.233 | 0.105 | 0.679 | 0.021 | 20.597 | 0.15 | 0.005 | 0.001 | 0.077 | 0.009 | < LOD | 0.429
24 | 1788 | 2017-02-23 15:17 | Q98 | 6105 | Einan/Malaha |  |  |  |  | Mining | 121.91 | 30 | 25 | 25 | 40 | Natufian | % | 2 | Final |  | obsidian einan natufian 2.17 | [9 empty] | < LOD | 0.008 | < LOD | 0.002 | 0.002 | 0.001 | < LOD | 0.002 | < LOD | 0.002 | < LOD | 0.002 | 63.061 | 0.225 | < LOD | 0.002 | 0.003 | 0.001 | 0.007 | 0.001 | < LOD | 0.002 | 0.009 | 0.001 | 0.003 | 0.001 | < LOD | 0.002 | < LOD | 0.002 | < LOD | 0.002 | 0.002 | 0.001 | < LOD | 0.007 | 0.002 | 0.001 | < LOD | 0.004 | < LOD | 0.005 | < LOD | 0.009 | 1.003 | 0.021 | 0.023 | 0.009 | < LOD | 0.005 | < LOD | 0.006 | 0.125 | 0.005 | 3.218 | 0.061 | 2.737 | 0.04 | 3.317 | 0.109 | 0.621 | 0.022 | 25.757 | 0.179 | 0.008 | 0.001 | 0.093 | 0.01 | < LOD | 0.437
25 | 1789 | 2017-02-23 15:23 | N99b | 8073 | Einan/Malaha |  |  |  |  | Mining | 121.12 | 30 | 25 | 25 | 40 | Natufian | % | 2 | Final |  | obsidian einan natufian 2.17 | [9 empty] | < LOD | 0.007 | < LOD | 0.002 | < LOD | 0.002 | < LOD | 0.002 | < LOD | 0.002 | < LOD | 0.002 | 63.226 | 0.209 | < LOD | 0.002 | 0.003 | 0.001 | 0.007 | 0.001 | < LOD | 0.002 | 0.01 | 0.001 | 0.003 | 0.001 | < LOD | 0.002 | < LOD | 0.002 | < LOD | 0.002 | 0.003 | 0.001 | < LOD | 0.007 | 0.002 | 0.001 | < LOD | 0.004 | < LOD | 0.005 | < LOD | 0.009 | 1.457 | 0.024 | 0.027 | 0.009 | 0.008 | 0.003 | < LOD | 0.005 | 0.2 | 0.006 | 3.79 | 0.066 | 3.043 | 0.042 | 3.708 | 0.114 | 0.616 | 0.021 | 23.783 | 0.162 | 0.009 | 0.001 | 0.094 | 0.01 | < LOD | 0.431
26 | 1790 | 2017-02-23 15:28 | [5 empty] | IRRELAVANT METAL |  | General Metals | 102.8 | [5 empty] | % | 2 | Final | ModCF Set 1 | [5 empty] | No Match : *6.44 | No Match : *6.44 | [5 empty] | 0.023 | 0.004 | 1.82 | 0.011 | < LOD | 0.006 | < LOD | 0.005 | < LOD | 0.007 |  |  | < LOD | 0.002 | < LOD | 0.002 | < LOD | 0.002 |  |  |  |  | 0.032 | 0.006 | < LOD | 0.046 | < LOD | 0.008 | < LOD | 0.075 | 4.257 | 0.023 |  |  | 28.54 | 0.042 | 53.578 | 0.052 | 0.212 | 0.006 | < LOD | 0.011 | 3.822 | 0.018 | 0.031 | 0.004 | 0.014 | 0.005 | < LOD | 0.016 | 0.079 | 0.015 |  |  |  |  | < LOD | 80 | [10 empty] | < LOD | 0.002 | < LOD | 0.011
27 | 1791 | 2017-02-23 15:38 | N95c | 7835 | Einan/Malaha |  |  |  |  | Mining | 120.9 | 30 | 25 | 25 | 40 | Natufian | % | 2 | Final | [11 empty] | < LOD | 0.005 | < LOD | 0.002 | < LOD | 0.002 | < LOD | 0.002 | < LOD | 0.002 | < LOD | 0.002 | 66.715 | 0.158 | < LOD | 0.002 | 0.002 | 0.001 | 0.007 | 0.001 | < LOD | 0.002 | 0.008 | 0.001 | 0.003 | 0.001 | < LOD | 0.002 | < LOD | 0.002 | < LOD | 0.002 | 0.002 | 0.001 | < LOD | 0.005 | 0.002 | 0.001 | < LOD | 0.002 | < LOD | 0.003 | < LOD | 0.006 | 0.801 | 0.014 | 0.013 | 0.007 | < LOD | 0.003 | < LOD | 0.003 | 0.082 | 0.004 | 1.341 | 0.036 | 2.69 | 0.034 | 3.145 | 0.086 | 0.387 | 0.016 | 24.675 | 0.141 | 0.028 | 0.001 | 0.089 | 0.007 | < LOD | 0.468
28 | 1792 | 2017-02-23 15:43 | R97d | 5482 | Einan/Malaha |  |  |  |  | Mining | 122.27 | 30 | 25 | 25 | 40 | Natufian | % | 2 | Final | [11 empty] | < LOD | 0.008 | < LOD | 0.002 | < LOD | 0.002 | 0.002 | 0.001 | < LOD | 0.002 | < LOD | 0.002 | 56.814 | 0.279 | < LOD | 0.002 | 0.003 | 0.001 | 0.007 | 0.001 | < LOD | 0.002 | 0.01 | 0.001 | 0.003 | 0.001 | 0.002 | 0.001 | < LOD | 0.002 | < LOD | 0.002 | 0.003 | 0.001 | < LOD | 0.009 | < LOD | 0.002 | < LOD | 0.005 | < LOD | 0.006 | < LOD | 0.01 | 1.198 | 0.026 | 0.038 | 0.011 | < LOD | 0.007 | < LOD | 0.007 | 0.149 | 0.007 | 3.054 | 0.068 | 3.405 | 0.052 | 4.5 | 0.144 | 0.822 | 0.027 | 29.871 | 0.21 | 0.006 | 0.001 | 0.1 | 0.012 | < LOD | 0.549
29 | 1793 | 2017-02-23 16:13 | S56b-c | 5844 | Einan/Malaha |  |  | one of two items. Only one was analysed |  | Mining | 121.48 | 30 | 25 | 25 | 40 | Natufian | % | 2 | Final | [11 empty] | < LOD | 0.006 | < LOD | 0.002 | < LOD | 0.002 | < LOD | 0.002 | < LOD | 0.002 | < LOD | 0.002 | 60.224 | 0.198 | < LOD | 0.002 | 0.003 | 0.001 | 0.007 | 0.001 | < LOD | 0.002 | 0.011 | 0.001 | 0.003 | 0.001 | 0.002 | 0.001 | < LOD | 0.002 | < LOD | 0.002 | 0.002 | 0.001 | < LOD | 0.006 | 0.003 | 0.001 | < LOD | 0.002 | < LOD | 0.004 | < LOD | 0.008 | 1.154 | 0.019 | 0.024 | 0.008 | 0.007 | 0.003 | 0.005 | 0.003 | 0.156 | 0.005 | 2.874 | 0.055 | 3.024 | 0.039 | 4.142 | 0.113 | 0.61 | 0.021 | 27.652 | 0.163 | 0.009 | 0.001 | 0.082 | 0.009 | < LOD | 0.39
30 | 1794 | 2017-02-23 16:20 | L97b | 7347 | Einan/Malaha |  |  | very small item |  | Mining | 121.71 | 30 | 25 | 25 | 40 | Natufian | % | 2 | Final | [11 empty] | < LOD | 0.009 | < LOD | 0.002 | < LOD | 0.003 | < LOD | 0.002 | < LOD | 0.002 | < LOD | 0.002 | 46.709 | 0.356 | 0.002 | 0.001 | 0.003 | 0.001 | 0.008 | 0.001 | 0.002 | 0.001 | 0.013 | 0.001 | 0.004 | 0.001 | 0.002 | 0.001 | < LOD | 0.002 | < LOD | 0.002 | 0.005 | 0.001 | 0.017 | 0.008 | 0.004 | 0.002 | 0.004 | 0.003 | < LOD | 0.007 | < LOD | 0.015 | 1.977 | 0.038 | 0.068 | 0.013 | < LOD | 0.014 | < LOD | 0.012 | 0.247 | 0.01 | 8.215 | 0.125 | 4.204 | 0.064 | 6.005 | 0.209 | 1.108 | 0.034 | 31.252 | 0.218 | 0.011 | 0.001 | 0.137 | 0.016 | < LOD | 0.761

## editted_data_no_errors
Index | Reading No | Locus/Square | Basket |  | Type | SAMPLE | Bal | Ba | Sb | Sn | Cd | Pd | Ag | Mo | Nb | Zr | Sr | Rb | Bi | As | Se | Au | Pb | W | Zn | Cu | Ni | Co | Fe | Mn | Cr | V | Ti | Ca | K | Al | P | Si | Cl | S | Mg
1 | 1766 | H93b | 6190 |  | Mining | obsidian einan natufian 2.17 | 69.215 | < LOD | < LOD | < LOD | < LOD | < LOD | < LOD | < LOD | < LOD | 0.006 | < LOD | 0.008 | 0.003 | < LOD | < LOD | < LOD | < LOD | < LOD | < LOD | < LOD | < LOD | < LOD | 0.836 | < LOD | < LOD | < LOD | 0.093 | 1.779 | 2.531 | 2.782 | 0.392 | 22.271 | 0.006 | 0.05 | < LOD
2 | 1767 | M94b | 8119 |  | Mining | obsidian einan natufian 2.17 | 84.795 | < LOD | < LOD | < LOD | < LOD | < LOD | < LOD | < LOD | 0.003 | 0.007 | < LOD | 0.009 | 0.004 | < LOD | < LOD | < LOD | < LOD | < LOD | 0.003 | < LOD | < LOD | < LOD | 1.493 | < LOD | < LOD | < LOD | 0.093 | 1.988 | 0.932 | 1.188 | 0.27 | 9.152 | < LOD | 0.034 | < LOD
3 | 1768 | I93c | 6014 |  | Mining | obsidian einan natufian 2.17 | 61.65 | < LOD | < LOD | < LOD | < LOD | < LOD | < LOD | < LOD | 0.003 | 0.009 | < LOD | 0.01 | 0.003 | < LOD | < LOD | < LOD | < LOD | < LOD | < LOD | < LOD | < LOD | < LOD | 1.43 | 0.032 | < LOD | < LOD | 0.198 | 3.306 | 2.978 | 3.974 | 0.608 | 25.681 | 0.008 | 0.089 | < LOD
4 | 1769 | S36c | 6559 |  | Mining | obsidian einan natufian 2.17 | 67.038 | < LOD | < LOD | < LOD | < LOD | < LOD | < LOD | < LOD | < LOD | 0.006 | < LOD | 0.009 | 0.002 | < LOD | < LOD | < LOD | < LOD | < LOD | < LOD | < LOD | < LOD | < LOD | 0.798 | < LOD | < LOD | < LOD | 0.075 | 1.981 | 2.691 | 2.979 | 0.448 | 23.867 | 0.007 | 0.077 | < LOD
5 | 1770 | S96 | 5971 |  | Mining | obsidian einan natufian 2.17 | 64.995 | < LOD | < LOD | < LOD | < LOD | < LOD | < LOD | < LOD | < LOD | 0.007 | < LOD | 0.01 | 0.004 | < LOD | < LOD | < LOD | < LOD | < LOD | < LOD | < LOD | < LOD | < LOD | 1.065 | 0.022 | < LOD | < LOD | 0.12 | 4.251 | 2.71 | 3.163 | 0.625 | 22.926 | 0.005 | 0.074 | < LOD
6 | 1771 | M92 | 6544 |  | Mining | obsidian einan natufian 2.17 | 61.152 | < LOD | < LOD | < LOD | < LOD | < LOD | < LOD | < LOD | 0.003 | 0.007 | < LOD | 0.011 | 0.004 | < LOD | < LOD | < LOD | 0.003 | < LOD | < LOD | < LOD | < LOD | < LOD | 1.493 | 0.041 | < LOD | < LOD | 0.215 | 3.323 | 2.925 | 4.197 | 0.612 | 25.908 | 0.006 | 0.086 | < LOD
7 | 1772 | N94d | 8013 |  | Mining | obsidian einan natufian 2.17 | 65.242 | < LOD | < LOD | < LOD | < LOD | < LOD | < LOD | < LOD | < LOD | 0.007 | < LOD | 0.01 | 0.003 | < LOD | < LOD | < LOD | < LOD | < LOD | < LOD | < LOD | < LOD | < LOD | 1.137 | 0.023 | < LOD | < LOD | 0.151 | 4.389 | 2.413 | 3.395 | 0.483 | 22.647 | 0.006 | 0.073 | < LOD
8 | 1773 | 5076 | 50155 | Full exposure | Mining | obsidian einan natufian 2.17 | 54.373 | < LOD | < LOD | < LOD | < LOD | < LOD | < LOD | < LOD | < LOD | 0.006 | < LOD | 0.008 | 0.003 | < LOD | < LOD | < LOD | < LOD | < LOD | < LOD | < LOD | < LOD | < LOD | 0.546 | 0.02 | < LOD | < LOD | 0.029 | 1.242 | 2.729 | 5.083 | 0.063 | 35.825 | 0.015 | 0.046 | < LOD
9 | 1774 | 5076 | 50155 | Semi | Mining | obsidian einan natufian 2.17 | 54.062 | < LOD | < LOD | < LOD | < LOD | < LOD | < LOD | < LOD | < LOD | 0.007 | < LOD | 0.009 | 0.003 | < LOD | < LOD | < LOD | 0.006 | < LOD | < LOD | < LOD | < LOD | < LOD | 0.755 | 0.026 | < LOD | < LOD | 0.045 | 1.008 | 3.339 | 5.03 | 0.098 | 35.467 | 0.015 | 0.12 | < LOD
10 | 1775 | 5076 | 50155 | Little | Mining | obsidian einan natufian 2.17 | 55.16 | < LOD | < LOD | < LOD | < LOD | < LOD | < LOD | < LOD | 0.003 | 0.007 | < LOD | 0.01 | 0.004 | < LOD | < LOD | < LOD | 0.003 | < LOD | < LOD | < LOD | < LOD | < LOD | 0.928 | < LOD | < LOD | < LOD | 0.052 | 1.095 | 3.693 | 4.525 | 0.083 | 34.336 | < LOD | 0.075 | < LOD
11 | 1776 | N95a | 8082 |  | Mining | obsidian einan natufian 2.17 | 58.671 | < LOD | < LOD | < LOD | < LOD | < LOD | < LOD | < LOD | 0.003 | 0.013 | < LOD | 0.011 | 0.004 | < LOD | < LOD | < LOD | 0.003 | < LOD | < LOD | < LOD | < LOD | < LOD | 1.263 | 0.036 | < LOD | < LOD | 0.15 | 3.928 | 3.156 | 4.385 | 0.596 | 27.673 | 0.007 | 0.081 | < LOD
12 | 1777 | I92b | 6017 |  | Mining | obsidian einan natufian 2.17 | 63.607 | < LOD | < LOD | < LOD | < LOD | < LOD | < LOD | < LOD | < LOD | 0.007 | < LOD | 0.009 | 0.003 | < LOD | < LOD | < LOD | < LOD | < LOD | < LOD | < LOD | < LOD | < LOD | 1.186 | 0.023 | < LOD | < LOD | 0.155 | 2.673 | 2.924 | 3.616 | 0.588 | 25.069 | 0.015 | 0.096 | < LOD
13 | 1778 | K93b | 5561 |  | Mining | obsidian einan natufian 2.17 | 62.245 | < LOD | < LOD | < LOD | < LOD | < LOD | < LOD | < LOD | 0.003 | 0.007 | < LOD | 0.01 | 0.003 | < LOD | < LOD | < LOD | 0.003 | < LOD | < LOD | < LOD | < LOD | < LOD | 1.386 | 0.034 | < LOD | 0.007 | 0.212 | 4.287 | 2.857 | 3.81 | 0.742 | 24.246 | 0.012 | 0.113 | < LOD
14 | 1780 | Q96 | 5965 |  | Mining | obsidian einan natufian 2.17 | 62.326 | < LOD | < LOD | < LOD | < LOD | < LOD | < LOD | < LOD | < LOD | 0.007 | < LOD | 0.01 | 0.003 | < LOD | < LOD | < LOD | 0.003 | < LOD | < LOD | < LOD | < LOD | < LOD | 0.982 | 0.018 | < LOD | < LOD | 0.12 | 2.787 | 2.986 | 3.671 | 0.573 | 26.39 | 0.031 | 0.084 | < LOD
15 | 1781 | R95 | 6621 |  | Mining | obsidian einan natufian 2.17 | 58.477 | < LOD | < LOD | < LOD | < LOD | < LOD | < LOD | < LOD | 0.003 | 0.007 | < LOD | 0.01 | 0.003 | < LOD | < LOD | < LOD | < LOD | < LOD | 0.003 | < LOD | < LOD | < LOD | 1.326 | 0.023 | 0.008 | 0.007 | 0.186 | 3.499 | 4.407 | 4.168 | 0.728 | 27.022 | 0.011 | 0.103 | < LOD
16 | 1782 | T97b | 5810 |  | Mining | obsidian einan natufian 2.17 | 66.122 | < LOD | < LOD | < LOD | < LOD | < LOD | < LOD | < LOD | < LOD | 0.007 | < LOD | 0.009 | 0.003 | < LOD | < LOD | < LOD | < LOD | < LOD | < LOD | < LOD | < LOD | < LOD | 0.963 | < LOD | < LOD | < LOD | 0.126 | 1.676 | 2.579 | 3.524 | 0.389 | 24.507 | 0.007 | 0.058 | < LOD
17 | 1783 | Chert |  |  | Mining | obsidian einan natufian 2.17 | 53.861 | < LOD | < LOD | < LOD | < LOD | < LOD | < LOD | < LOD | < LOD | < LOD | < LOD | < LOD | < LOD | < LOD | < LOD | < LOD | < LOD | < LOD | < LOD | < LOD | < LOD | < LOD | 0.02 | < LOD | < LOD | < LOD | 0.002 | 0.07 | 0.018 | 0.253 | 0.075 | 45.688 | < LOD | 0.012 | < LOD
18 | 1784 | Chert |  |  | Mining | obsidian einan natufian 2.17 | 56.537 | < LOD | < LOD | < LOD | < LOD | < LOD | < LOD | < LOD | < LOD | < LOD | < LOD | < LOD | < LOD | < LOD | < LOD | < LOD | < LOD | < LOD | < LOD | < LOD | < LOD | < LOD | 0.058 | < LOD | < LOD | < LOD | 0.009 | 0.151 | 0.032 | 0.911 | 0.085 | 42.181 | < LOD | 0.029 | < LOD
19 | 1785 | L97b | 8688 |  | Mining | obsidian einan natufian 2.17 | 52.8 | < LOD | < LOD | < LOD | < LOD | < LOD | < LOD | < LOD | 0.003 | 0.007 | < LOD | 0.01 | 0.003 | < LOD | < LOD | < LOD | 0.003 | < LOD | < LOD | < LOD | < LOD | < LOD | 1.55 | 0.049 | < LOD | < LOD | 0.214 | 2.865 | 3.824 | 5.339 | 1.01 | 32.152 | 0.012 | 0.129 | < LOD
20 | 1786 | J95b | 7364 |  | Mining | obsidian einan natufian 2.17 | 47.651 | < LOD | < LOD | < LOD | < LOD | < LOD | < LOD | < LOD | 0.003 | 0.008 | < LOD | 0.012 | 0.005 | < LOD | < LOD | < LOD | 0.004 | 0.023 | 0.006 | < LOD | < LOD | < LOD | 2.072 | 0.053 | 0.012 | < LOD | 0.313 | 5.115 | 4.025 | 6.347 | 1.189 | 32.959 | 0.007 | 0.172 | < LOD
21 | 1787 | K98a | 7345 |  | Mining | obsidian einan natufian 2.17 | 66.643 | < LOD | < LOD | < LOD | < LOD | < LOD | < LOD | < LOD | < LOD | 0.007 | < LOD | 0.01 | 0.003 | < LOD | < LOD | < LOD | 0.003 | < LOD | < LOD | < LOD | < LOD | < LOD | 1.255 | 0.017 | < LOD | < LOD | 0.166 | 4.945 | 2.343 | 3.233 | 0.679 | 20.597 | 0.005 | 0.077 | < LOD
22 | 1788 | Q98 | 6105 |  | Mining | obsidian einan natufian 2.17 | 63.061 | < LOD | < LOD | < LOD | < LOD | < LOD | < LOD | < LOD | 0.003 | 0.007 | < LOD | 0.009 | 0.003 | < LOD | < LOD | < LOD | < LOD | < LOD | < LOD | < LOD | < LOD | < LOD | 1.003 | 0.023 | < LOD | < LOD | 0.125 | 3.218 | 2.737 | 3.317 | 0.621 | 25.757 | 0.008 | 0.093 | < LOD
23 | 1789 | N99b | 8073 |  | Mining | obsidian einan natufian 2.17 | 63.226 | < LOD | < LOD | < LOD | < LOD | < LOD | < LOD | < LOD | 0.003 | 0.007 | < LOD | 0.01 | 0.003 | < LOD | < LOD | < LOD | 0.003 | < LOD | < LOD | < LOD | < LOD | < LOD | 1.457 | 0.027 | 0.008 | < LOD | 0.2 | 3.79 | 3.043 | 3.708 | 0.616 | 23.783 | 0.009 | 0.094 | < LOD
24 | 1791 | N95c | 7835 |  | Mining |  | 66.715 | < LOD | < LOD | < LOD | < LOD | < LOD | < LOD | < LOD | < LOD | 0.007 | < LOD | 0.008 | 0.003 | < LOD | < LOD | < LOD | < LOD | < LOD | < LOD | < LOD | < LOD | < LOD | 0.801 | < LOD | < LOD | < LOD | 0.082 | 1.341 | 2.69 | 3.145 | 0.387 | 24.675 | 0.028 | 0.089 | < LOD
25 | 1792 | R97d | 5482 |  | Mining |  | 56.814 | < LOD | < LOD | < LOD | < LOD | < LOD | < LOD | < LOD | 0.003 | 0.007 | < LOD | 0.01 | 0.003 | < LOD | < LOD | < LOD | 0.003 | < LOD | < LOD | < LOD | < LOD | < LOD | 1.198 | 0.038 | < LOD | < LOD | 0.149 | 3.054 | 3.405 | 4.5 | 0.822 | 29.871 | 0.006 | 0.1 | < LOD
26 | 1793 | S56b-c | 5844 |  | Mining |  | 60.224 | < LOD | < LOD | < LOD | < LOD | < LOD | < LOD | < LOD | 0.003 | 0.007 | < LOD | 0.011 | 0.003 | < LOD | < LOD | < LOD | < LOD | < LOD | 0.003 | < LOD | < LOD | < LOD | 1.154 | 0.024 | 0.007 | < LOD | 0.156 | 2.874 | 3.024 | 4.142 | 0.61 | 27.652 | 0.009 | 0.082 | < LOD
27 | 1794 | L97b | 7347 |  | Mining |  | 46.709 | < LOD | < LOD | < LOD | < LOD | < LOD | < LOD | < LOD | 0.003 | 0.008 | < LOD | 0.013 | 0.004 | < LOD | < LOD | < LOD | 0.005 | 0.017 | < LOD | < LOD | < LOD | < LOD | 1.977 | 0.068 | < LOD | < LOD | 0.247 | 8.215 | 4.204 | 6.005 | 1.108 | 31.252 | 0.011 | 0.137 | < LOD